## Sheet1
20004.453 | 0.44785 | -0.0173
15829.126 | 0.45277 | -0.00169
12516.703 | 0.46166 | 0.00996
9909.4424 | 0.46845 | 0.02016
7835.48 | 0.47618 | 0.02979
6217.2461 | 0.48477 | 0.03724
4905.291 | 0.49276 | 0.04427
3881.2737 | 0.49988 | 0.05092
3070.9827 | 0.51011 | 0.05637
2430.7778 | 0.51992 | 0.06241
1923.1537 | 0.52957 | 0.06707
1522.4358 | 0.54006 | 0.07175
1203.8446 | 0.55077 | 0.07735
952.86591 | 0.56197 | 0.08371
754.27557 | 0.5751 | 0.08756
596.71857 | 0.58869 | 0.09256
471.96338 | 0.60305 | 0.09927
373.20856 | 0.61776 | 0.10245
295.47278 | 0.63229 | 0.10924
233.87738 | 0.64961 | 0.11497
185.05922 | 0.66544 | 0.12113
146.35823 | 0.68172 | 0.12641
115.77804 | 0.70118 | 0.13141
91.6721 | 0.72121 | 0.13847
72.51701 | 0.74333 | 0.1473
57.36816 | 0.76566 | 0.15572
45.3629 | 0.79098 | 0.16385
35.93134 | 0.81458 | 0.17342
28.40909 | 0.84777 | 0.17947
22.48202 | 0.8818 | 0.18446
17.79613 | 0.91542 | 0.18529
14.06813 | 0.95162 | 0.18075
11.1448 | 0.98409 | 0.17245
8.81772 | 1.01645 | 0.16046
6.97545 | 1.04176 | 0.14948
5.5173 | 1.05916 | 0.13376
4.36941 | 1.07603 | 0.11764
3.45686 | 1.0946 | 0.10266
2.73547 | 1.11065 | 0.0942
2.16054 | 1.1202 | 0.0916
1.70952 | 1.12356 | 0.08674
1.35352 | 1.1253 | 0.08045
1.07079 | 1.12916 | 0.07118
0.84734 | 1.13658 | 0.06094
0.67072 | 1.15003 | 0.05451
0.53067 | 1.17057 | 0.0533
0.41976 | 1.1931 | 0.06649
0.33183 | 1.20546 | 0.09432
0.26261 | 1.20112 | 0.12682
0.20791 | 1.17865 | 0.15024
0.16452 | 1.14755 | 0.15114
0.13007 | 1.1262 | 0.12538
0.10309 | 1.13684 | 0.07758
0.08153 | 1.1949 | 0.02813
0.06443 | 1.29616 | 0.01096
0.05102 | 1.45417 | 0.06432
0.04042 | 1.5951 | 0.23373
0.03192 | 1.63585 | 0.50251
0.02528 | 1.50233 | 0.78962
0.01999 | 1.17288 | 0.98007