## Sheet1
20004.453 | 0.45663 | -0.02128
15829.126 | 0.46283 | -0.00464
12516.703 | 0.47032 | 0.00771
9909.4424 | 0.47535 | 0.01692
7835.48 | 0.48451 | 0.02719
6217.2461 | 0.49255 | 0.03529
4905.291 | 0.49907 | 0.04069
3881.2737 | 0.50807 | 0.04809
3070.9827 | 0.51689 | 0.0524
2430.7778 | 0.52639 | 0.05827
1923.1537 | 0.53595 | 0.06454
1522.4358 | 0.54616 | 0.06802
1203.8446 | 0.55738 | 0.07458
952.86591 | 0.56881 | 0.07842
754.27557 | 0.57963 | 0.08307
596.71857 | 0.59267 | 0.08886
471.96338 | 0.60406 | 0.09313
373.20856 | 0.61805 | 0.09861
295.47278 | 0.63412 | 0.10449
233.87738 | 0.65033 | 0.10972
185.05922 | 0.66452 | 0.11513
146.35823 | 0.6828 | 0.12171
115.77804 | 0.69899 | 0.12889
91.6721 | 0.71794 | 0.13448
72.51701 | 0.73578 | 0.14255
57.36816 | 0.75681 | 0.15191
45.3629 | 0.78168 | 0.16129
35.93134 | 0.80566 | 0.1744
28.40909 | 0.83454 | 0.18527
22.48202 | 0.86847 | 0.19476
17.79613 | 0.90597 | 0.20093
14.06813 | 0.94628 | 0.20218
11.1448 | 0.98494 | 0.19585
8.81772 | 1.0225 | 0.18532
6.97545 | 1.05776 | 0.17205
5.5173 | 1.08131 | 0.15559
4.36941 | 1.10348 | 0.13845
3.45686 | 1.12099 | 0.1201
2.73547 | 1.13926 | 0.1051
2.16054 | 1.153 | 0.09696
1.70952 | 1.1602 | 0.09159
1.35352 | 1.16394 | 0.08525
1.07079 | 1.16644 | 0.07804
0.84734 | 1.16968 | 0.06964
0.67072 | 1.17682 | 0.06302
0.53067 | 1.18831 | 0.05795
0.41976 | 1.2051 | 0.06061
0.33183 | 1.22066 | 0.07324
0.26261 | 1.22923 | 0.09393
0.20791 | 1.22873 | 0.11665
0.16452 | 1.2211 | 0.13279
0.13007 | 1.21603 | 0.14042
0.10309 | 1.2198 | 0.14274
0.08153 | 1.23732 | 0.14688
0.06443 | 1.2661 | 0.16063
0.05102 | 1.30803 | 0.18156
0.04042 | 1.36101 | 0.22356
0.03192 | 1.41126 | 0.29023
0.02528 | 1.44261 | 0.36859
0.01999 | 1.45574 | 0.43857