## Sheet1
20004.453 | 0.45449 | -0.02065
15829.126 | 0.46134 | -0.00379
12516.703 | 0.46819 | 0.00599
9909.4424 | 0.47561 | 0.01886
7835.48 | 0.48243 | 0.02529
6217.2461 | 0.49049 | 0.03422
4905.291 | 0.49662 | 0.04107
3881.2737 | 0.50608 | 0.04738
3070.9827 | 0.51451 | 0.05395
2430.7778 | 0.52331 | 0.05931
1923.1537 | 0.53381 | 0.06447
1522.4358 | 0.5447 | 0.06954
1203.8446 | 0.55526 | 0.07485
952.86591 | 0.56651 | 0.07844
754.27557 | 0.57758 | 0.08473
596.71857 | 0.59126 | 0.09033
471.96338 | 0.60389 | 0.09487
373.20856 | 0.61964 | 0.0998
295.47278 | 0.6349 | 0.10555
233.87738 | 0.64866 | 0.11176
185.05922 | 0.66475 | 0.11605
146.35823 | 0.68263 | 0.12238
115.77804 | 0.6996 | 0.1288
91.6721 | 0.71851 | 0.13464
72.51701 | 0.73792 | 0.14323
57.36816 | 0.76042 | 0.15376
45.3629 | 0.78327 | 0.16276
35.93134 | 0.80897 | 0.17495
28.40909 | 0.83778 | 0.18362
22.48202 | 0.87121 | 0.19329
17.79613 | 0.90908 | 0.19803
14.06813 | 0.94974 | 0.19717
11.1448 | 0.98593 | 0.19128
8.81772 | 1.02202 | 0.17895
6.97545 | 1.05573 | 0.1646
5.5173 | 1.0766 | 0.14994
4.36941 | 1.09813 | 0.13266
3.45686 | 1.11263 | 0.11562
2.73547 | 1.13024 | 0.10042
2.16054 | 1.14379 | 0.09053
1.70952 | 1.15293 | 0.08655
1.35352 | 1.15621 | 0.08336
1.07079 | 1.15761 | 0.07785
0.84734 | 1.15934 | 0.07046
0.67072 | 1.1651 | 0.06374
0.53067 | 1.17432 | 0.05816
0.41976 | 1.1901 | 0.05776
0.33183 | 1.20733 | 0.06682
0.26261 | 1.22052 | 0.08585
0.20791 | 1.2251 | 0.11069
0.16452 | 1.21972 | 0.1323
0.13007 | 1.21263 | 0.14522
0.10309 | 1.21137 | 0.15035
0.08153 | 1.22352 | 0.15365
0.06443 | 1.24777 | 0.16489
0.05102 | 1.28429 | 0.18055
0.04042 | 1.3355 | 0.21242
0.03192 | 1.39227 | 0.26787
0.02528 | 1.4366 | 0.34439
0.01999 | 1.46104 | 0.42324