## Sheet1
20004.453 | 0.45356 | -0.01962
15829.126 | 0.46141 | -0.00568
12516.703 | 0.46758 | 0.00727
9909.4424 | 0.47526 | 0.01871
7835.48 | 0.4822 | 0.02779
6217.2461 | 0.48972 | 0.0347
4905.291 | 0.49767 | 0.04307
3881.2737 | 0.50545 | 0.04789
3070.9827 | 0.51604 | 0.05488
2430.7778 | 0.52394 | 0.05978
1923.1537 | 0.53369 | 0.06485
1522.4358 | 0.54509 | 0.06999
1203.8446 | 0.55446 | 0.07547
952.86591 | 0.5675 | 0.0809
754.27557 | 0.57877 | 0.08537
596.71857 | 0.5922 | 0.09022
471.96338 | 0.60644 | 0.0968
373.20856 | 0.61967 | 0.10133
295.47278 | 0.63515 | 0.1059
233.87738 | 0.64926 | 0.11228
185.05922 | 0.66695 | 0.11537
146.35823 | 0.68435 | 0.12442
115.77804 | 0.70175 | 0.13065
91.6721 | 0.71988 | 0.13794
72.51701 | 0.73974 | 0.14549
57.36816 | 0.76148 | 0.15293
45.3629 | 0.78417 | 0.16441
35.93134 | 0.80937 | 0.17522
28.40909 | 0.84241 | 0.18562
22.48202 | 0.87508 | 0.19427
17.79613 | 0.91243 | 0.19898
14.06813 | 0.95162 | 0.19825
11.1448 | 0.98833 | 0.19245
8.81772 | 1.02416 | 0.17976
6.97545 | 1.05807 | 0.16566
5.5173 | 1.08052 | 0.15091
4.36941 | 1.10126 | 0.13397
3.45686 | 1.11733 | 0.11712
2.73547 | 1.13371 | 0.1001
2.16054 | 1.14784 | 0.0903
1.70952 | 1.15774 | 0.08618
1.35352 | 1.16281 | 0.08319
1.07079 | 1.16386 | 0.07926
0.84734 | 1.16529 | 0.07349
0.67072 | 1.16864 | 0.06748
0.53067 | 1.17666 | 0.06051
0.41976 | 1.18991 | 0.05804
0.33183 | 1.20777 | 0.06337
0.26261 | 1.22455 | 0.07962
0.20791 | 1.23391 | 0.10424
0.16452 | 1.23295 | 0.13016
0.13007 | 1.2254 | 0.1495
0.10309 | 1.22051 | 0.15815
0.08153 | 1.22677 | 0.16259
0.06443 | 1.24642 | 0.17196
0.05102 | 1.279 | 0.1847
0.04042 | 1.32723 | 0.2094
0.03192 | 1.38668 | 0.25569
0.02528 | 1.44182 | 0.32624
0.01999 | 1.47897 | 0.40969