## Sheet1
20004.453 | 0.45439 | -0.02042
15829.126 | 0.46055 | -0.00478
12516.703 | 0.46661 | 0.00632
9909.4424 | 0.47378 | 0.01724
7835.48 | 0.48154 | 0.02662
6217.2461 | 0.48875 | 0.03555
4905.291 | 0.4952 | 0.0425
3881.2737 | 0.50484 | 0.04726
3070.9827 | 0.51425 | 0.05367
2430.7778 | 0.52475 | 0.05983
1923.1537 | 0.532 | 0.06519
1522.4358 | 0.54174 | 0.06899
1203.8446 | 0.55424 | 0.07447
952.86591 | 0.56481 | 0.08042
754.27557 | 0.57794 | 0.08411
596.71857 | 0.58994 | 0.08871
471.96338 | 0.60395 | 0.09469
373.20856 | 0.61843 | 0.09874
295.47278 | 0.63299 | 0.10543
233.87738 | 0.64797 | 0.11146
185.05922 | 0.66371 | 0.11579
146.35823 | 0.67958 | 0.12249
115.77804 | 0.69869 | 0.12802
91.6721 | 0.71727 | 0.13445
72.51701 | 0.73605 | 0.14397
57.36816 | 0.75842 | 0.15321
45.3629 | 0.7816 | 0.16186
35.93134 | 0.80851 | 0.17225
28.40909 | 0.8369 | 0.18411
22.48202 | 0.87224 | 0.19064
17.79613 | 0.90958 | 0.19669
14.06813 | 0.94683 | 0.19388
11.1448 | 0.98293 | 0.18812
8.81772 | 1.01726 | 0.1738
6.97545 | 1.04977 | 0.15881
5.5173 | 1.07188 | 0.14744
4.36941 | 1.09024 | 0.12846
3.45686 | 1.10602 | 0.11359
2.73547 | 1.12058 | 0.09711
2.16054 | 1.13502 | 0.08652
1.70952 | 1.14569 | 0.08129
1.35352 | 1.15081 | 0.08042
1.07079 | 1.1528 | 0.07771
0.84734 | 1.15286 | 0.07297
0.67072 | 1.15522 | 0.0679
0.53067 | 1.16118 | 0.06055
0.41976 | 1.17398 | 0.05739
0.33183 | 1.19163 | 0.06062
0.26261 | 1.20909 | 0.07501
0.20791 | 1.22116 | 0.09893
0.16452 | 1.22271 | 0.12691
0.13007 | 1.21572 | 0.14872
0.10309 | 1.20944 | 0.16041
0.08153 | 1.21362 | 0.16596
0.06443 | 1.23024 | 0.17492
0.05102 | 1.26058 | 0.18644
0.04042 | 1.30606 | 0.20856
0.03192 | 1.36465 | 0.24836
0.02528 | 1.42463 | 0.31424
0.01999 | 1.46773 | 0.3973