## Sheet1
20004.453 | 0.44802 | -0.02048
15829.126 | 0.45542 | -0.0065
12516.703 | 0.4608 | 0.00666
9909.4424 | 0.46825 | 0.01682
7835.48 | 0.4766 | 0.02474
6217.2461 | 0.48311 | 0.03426
4905.291 | 0.49143 | 0.04143
3881.2737 | 0.49952 | 0.04701
3070.9827 | 0.50778 | 0.05251
2430.7778 | 0.51725 | 0.05727
1923.1537 | 0.52689 | 0.06452
1522.4358 | 0.53651 | 0.07033
1203.8446 | 0.54801 | 0.07403
952.86591 | 0.56035 | 0.07997
754.27557 | 0.57099 | 0.08487
596.71857 | 0.58571 | 0.08982
471.96338 | 0.59917 | 0.09436
373.20856 | 0.6125 | 0.09942
295.47278 | 0.62616 | 0.10518
233.87738 | 0.64233 | 0.11069
185.05922 | 0.65831 | 0.11547
146.35823 | 0.67576 | 0.12078
115.77804 | 0.69389 | 0.12897
91.6721 | 0.71077 | 0.13531
72.51701 | 0.7308 | 0.14434
57.36816 | 0.75255 | 0.15179
45.3629 | 0.7755 | 0.16031
35.93134 | 0.80255 | 0.16987
28.40909 | 0.83362 | 0.17826
22.48202 | 0.8646 | 0.18533
17.79613 | 0.90256 | 0.18834
14.06813 | 0.93961 | 0.18575
11.1448 | 0.97397 | 0.1761
8.81772 | 1.00405 | 0.16435
6.97545 | 1.03415 | 0.15023
5.5173 | 1.05534 | 0.13633
4.36941 | 1.07214 | 0.11977
3.45686 | 1.08467 | 0.10343
2.73547 | 1.0983 | 0.09031
2.16054 | 1.11021 | 0.08017
1.70952 | 1.12138 | 0.07557
1.35352 | 1.12679 | 0.07544
1.07079 | 1.12829 | 0.07412
0.84734 | 1.12837 | 0.07095
0.67072 | 1.13016 | 0.06625
0.53067 | 1.13541 | 0.05992
0.41976 | 1.14591 | 0.05548
0.33183 | 1.16288 | 0.05793
0.26261 | 1.18109 | 0.07044
0.20791 | 1.19515 | 0.09372
0.16452 | 1.19856 | 0.12122
0.13007 | 1.19309 | 0.14573
0.10309 | 1.18661 | 0.15999
0.08153 | 1.1876 | 0.16646
0.06443 | 1.20172 | 0.17487
0.05102 | 1.22951 | 0.18551
0.04042 | 1.27105 | 0.20386
0.03192 | 1.32724 | 0.23977
0.02528 | 1.38777 | 0.29835
0.01999 | 1.43651 | 0.37866