## Sheet1
20004.453 | 0.45064 | -0.02254
15829.126 | 0.45753 | -0.00616
12516.703 | 0.46349 | 0.00645
9909.4424 | 0.47087 | 0.01895
7835.48 | 0.47768 | 0.0265
6217.2461 | 0.48418 | 0.03546
4905.291 | 0.49401 | 0.04244
3881.2737 | 0.50233 | 0.04918
3070.9827 | 0.5091 | 0.05609
2430.7778 | 0.52069 | 0.05954
1923.1537 | 0.53038 | 0.06578
1522.4358 | 0.5412 | 0.07268
1203.8446 | 0.55253 | 0.07597
952.86591 | 0.56257 | 0.08015
754.27557 | 0.57686 | 0.0858
596.71857 | 0.58758 | 0.09192
471.96338 | 0.60177 | 0.09645
373.20856 | 0.61529 | 0.10311
295.47278 | 0.63143 | 0.10752
233.87738 | 0.64766 | 0.11345
185.05922 | 0.66348 | 0.11805
146.35823 | 0.68197 | 0.12588
115.77804 | 0.69977 | 0.13073
91.6721 | 0.71834 | 0.13812
72.51701 | 0.7375 | 0.1454
57.36816 | 0.75992 | 0.156
45.3629 | 0.78333 | 0.16555
35.93134 | 0.81 | 0.17473
28.40909 | 0.84215 | 0.18305
22.48202 | 0.87583 | 0.19037
17.79613 | 0.91143 | 0.19402
14.06813 | 0.95017 | 0.1919
11.1448 | 0.9863 | 0.1856
8.81772 | 1.022 | 0.17515
6.97545 | 1.04842 | 0.15864
5.5173 | 1.07335 | 0.14244
4.36941 | 1.09232 | 0.1239
3.45686 | 1.11254 | 0.1103
2.73547 | 1.12446 | 0.10192
2.16054 | 1.13134 | 0.09314
1.70952 | 1.13601 | 0.08324
1.35352 | 1.1411 | 0.07385
1.07079 | 1.14877 | 0.06459
0.84734 | 1.15936 | 0.05816
0.67072 | 1.17119 | 0.05825
0.53067 | 1.18424 | 0.06466
0.41976 | 1.19121 | 0.07837
0.33183 | 1.19054 | 0.09314
0.26261 | 1.18473 | 0.10263
0.20791 | 1.17993 | 0.10533
0.16452 | 1.18375 | 0.10322
0.13007 | 1.19734 | 0.10334
0.10309 | 1.22102 | 0.10948
0.08153 | 1.25379 | 0.12781
0.06443 | 1.28802 | 0.16165
0.05102 | 1.32158 | 0.21314
0.04042 | 1.33854 | 0.27494
0.03192 | 1.34244 | 0.32852
0.02528 | 1.34867 | 0.36343
0.01999 | 1.37357 | 0.38633