## Sheet1
20004.453 | 0.44651 | -0.02131
15829.126 | 0.45515 | -0.00732
12516.703 | 0.46104 | 0.00715
9909.4424 | 0.46721 | 0.01561
7835.48 | 0.4745 | 0.02483
6217.2461 | 0.48187 | 0.03355
4905.291 | 0.48942 | 0.04234
3881.2737 | 0.49935 | 0.04708
3070.9827 | 0.5065 | 0.05304
2430.7778 | 0.51507 | 0.0582
1923.1537 | 0.52589 | 0.06457
1522.4358 | 0.53582 | 0.06825
1203.8446 | 0.54758 | 0.07415
952.86591 | 0.55914 | 0.07965
754.27557 | 0.56907 | 0.08294
596.71857 | 0.58431 | 0.08891
471.96338 | 0.5965 | 0.09369
373.20856 | 0.61079 | 0.09867
295.47278 | 0.62537 | 0.10411
233.87738 | 0.64103 | 0.10922
185.05922 | 0.65669 | 0.11486
146.35823 | 0.67191 | 0.11985
115.77804 | 0.69055 | 0.12745
91.6721 | 0.70942 | 0.13356
72.51701 | 0.72802 | 0.14283
57.36816 | 0.75005 | 0.15062
45.3629 | 0.77365 | 0.15975
35.93134 | 0.80016 | 0.16908
28.40909 | 0.83199 | 0.17904
22.48202 | 0.8638 | 0.18471
17.79613 | 0.89907 | 0.18613
14.06813 | 0.93531 | 0.1832
11.1448 | 0.9692 | 0.17289
8.81772 | 0.99979 | 0.16359
6.97545 | 1.02661 | 0.14788
5.5173 | 1.04766 | 0.12957
4.36941 | 1.06932 | 0.1156
3.45686 | 1.08235 | 0.10588
2.73547 | 1.08912 | 0.09514
2.16054 | 1.09695 | 0.08314
1.70952 | 1.10484 | 0.07178
1.35352 | 1.11378 | 0.06329
1.07079 | 1.12452 | 0.05934
0.84734 | 1.13599 | 0.0617
0.67072 | 1.14332 | 0.0676
0.53067 | 1.14454 | 0.07698
0.41976 | 1.13975 | 0.08327
0.33183 | 1.13604 | 0.08366
0.26261 | 1.13792 | 0.08035
0.20791 | 1.14811 | 0.07725
0.16452 | 1.16639 | 0.07998
0.13007 | 1.19268 | 0.09212
0.10309 | 1.22079 | 0.11865
0.08153 | 1.24224 | 0.15947
0.06443 | 1.25484 | 0.20429
0.05102 | 1.25088 | 0.24722
0.04042 | 1.25011 | 0.2744
0.03192 | 1.26388 | 0.29209
0.02528 | 1.29634 | 0.30895
0.01999 | 1.3465 | 0.33176