## Sheet1
20004.453 | 0.44818 | -0.02136
15829.126 | 0.45387 | -0.00744
12516.703 | 0.45907 | 0.00582
9909.4424 | 0.46724 | 0.01687
7835.48 | 0.47414 | 0.02633
6217.2461 | 0.4818 | 0.03541
4905.291 | 0.49023 | 0.04148
3881.2737 | 0.4992 | 0.04952
3070.9827 | 0.50697 | 0.05275
2430.7778 | 0.51537 | 0.0608
1923.1537 | 0.52365 | 0.06294
1522.4358 | 0.53725 | 0.06979
1203.8446 | 0.54847 | 0.07671
952.86591 | 0.55921 | 0.08012
754.27557 | 0.57228 | 0.08489
596.71857 | 0.58439 | 0.09004
471.96338 | 0.59817 | 0.09529
373.20856 | 0.61156 | 0.10076
295.47278 | 0.62711 | 0.10576
233.87738 | 0.64291 | 0.11289
185.05922 | 0.66061 | 0.11652
146.35823 | 0.67662 | 0.12377
115.77804 | 0.69439 | 0.13002
91.6721 | 0.71436 | 0.13543
72.51701 | 0.73305 | 0.14519
57.36816 | 0.75511 | 0.15437
45.3629 | 0.77827 | 0.16186
35.93134 | 0.80594 | 0.17184
28.40909 | 0.83752 | 0.18152
22.48202 | 0.8702 | 0.18636
17.79613 | 0.90665 | 0.18898
14.06813 | 0.94118 | 0.18383
11.1448 | 0.97851 | 0.17615
8.81772 | 1.00834 | 0.16657
6.97545 | 1.03577 | 0.14951
5.5173 | 1.0591 | 0.1322
4.36941 | 1.0794 | 0.11905
3.45686 | 1.09234 | 0.10843
2.73547 | 1.10054 | 0.09614
2.16054 | 1.10784 | 0.08398
1.70952 | 1.11668 | 0.07269
1.35352 | 1.12703 | 0.06467
1.07079 | 1.13872 | 0.06189
0.84734 | 1.14879 | 0.06501
0.67072 | 1.15362 | 0.07152
0.53067 | 1.15236 | 0.079
0.41976 | 1.14762 | 0.08226
0.33183 | 1.1461 | 0.08031
0.26261 | 1.15089 | 0.07574
0.20791 | 1.16385 | 0.07395
0.16452 | 1.18518 | 0.07864
0.13007 | 1.21149 | 0.09607
0.10309 | 1.23617 | 0.1274
0.08153 | 1.25118 | 0.17062
0.06443 | 1.25656 | 0.21322
0.05102 | 1.24984 | 0.24707
0.04042 | 1.25095 | 0.26728
0.03192 | 1.27006 | 0.28221
0.02528 | 1.30641 | 0.29913
0.01999 | 1.36024 | 0.32333