## Sheet1
20004.453 | 0.44785 | -0.02217
15829.126 | 0.45321 | -0.00651
12516.703 | 0.46192 | 0.00757
9909.4424 | 0.46769 | 0.01811
7835.48 | 0.475 | 0.02751
6217.2461 | 0.48347 | 0.0344
4905.291 | 0.48982 | 0.04175
3881.2737 | 0.49892 | 0.04903
3070.9827 | 0.50802 | 0.05356
2430.7778 | 0.51686 | 0.05908
1923.1537 | 0.52685 | 0.06516
1522.4358 | 0.53866 | 0.07057
1203.8446 | 0.54789 | 0.07697
952.86591 | 0.56064 | 0.08039
754.27557 | 0.57132 | 0.08543
596.71857 | 0.5852 | 0.09068
471.96338 | 0.5987 | 0.09545
373.20856 | 0.61247 | 0.10056
295.47278 | 0.62717 | 0.10646
233.87738 | 0.64258 | 0.11277
185.05922 | 0.65998 | 0.11835
146.35823 | 0.679 | 0.12306
115.77804 | 0.69579 | 0.1296
91.6721 | 0.71459 | 0.13702
72.51701 | 0.73428 | 0.14531
57.36816 | 0.7579 | 0.1526
45.3629 | 0.77913 | 0.1625
35.93134 | 0.80786 | 0.17362
28.40909 | 0.83683 | 0.1802
22.48202 | 0.86903 | 0.18791
17.79613 | 0.90612 | 0.19003
14.06813 | 0.9421 | 0.18611
11.1448 | 0.97873 | 0.1783
8.81772 | 1.0105 | 0.16585
6.97545 | 1.03757 | 0.14961
5.5173 | 1.05811 | 0.1368
4.36941 | 1.07686 | 0.12024
3.45686 | 1.09135 | 0.10527
2.73547 | 1.10463 | 0.0913
2.16054 | 1.11786 | 0.0823
1.70952 | 1.12701 | 0.07919
1.35352 | 1.13079 | 0.07648
1.07079 | 1.13177 | 0.07378
0.84734 | 1.13347 | 0.06856
0.67072 | 1.13728 | 0.06253
0.53067 | 1.14562 | 0.05722
0.41976 | 1.15799 | 0.05476
0.33183 | 1.17535 | 0.06172
0.26261 | 1.19135 | 0.07846
0.20791 | 1.19914 | 0.1026
0.16452 | 1.19692 | 0.12695
0.13007 | 1.18936 | 0.14375
0.10309 | 1.1855 | 0.15159
0.08153 | 1.19387 | 0.15516
0.06443 | 1.21409 | 0.16466
0.05102 | 1.24613 | 0.1781
0.04042 | 1.29267 | 0.20338
0.03192 | 1.34955 | 0.25011
0.02528 | 1.40015 | 0.31954
0.01999 | 1.43232 | 0.39885