## Sheet1
20004.453 | 0.44323 | -0.02131
15829.126 | 0.44911 | -0.00566
12516.703 | 0.45702 | 0.00654
9909.4424 | 0.46324 | 0.01723
7835.48 | 0.47169 | 0.02632
6217.2461 | 0.47915 | 0.03495
4905.291 | 0.48655 | 0.04194
3881.2737 | 0.49518 | 0.04785
3070.9827 | 0.50284 | 0.05331
2430.7778 | 0.51249 | 0.06158
1923.1537 | 0.52414 | 0.06578
1522.4358 | 0.53473 | 0.0704
1203.8446 | 0.54586 | 0.07637
952.86591 | 0.5565 | 0.0824
754.27557 | 0.568 | 0.08826
596.71857 | 0.58192 | 0.09271
471.96338 | 0.59685 | 0.09728
373.20856 | 0.6109 | 0.10389
295.47278 | 0.62656 | 0.10971
233.87738 | 0.64291 | 0.11383
185.05922 | 0.65994 | 0.12149
146.35823 | 0.67852 | 0.127
115.77804 | 0.69712 | 0.132
91.6721 | 0.71586 | 0.14026
72.51701 | 0.73612 | 0.1467
57.36816 | 0.75975 | 0.15605
45.3629 | 0.78219 | 0.16581
35.93134 | 0.81073 | 0.17394
28.40909 | 0.8398 | 0.18233
22.48202 | 0.87426 | 0.18942
17.79613 | 0.91104 | 0.19042
14.06813 | 0.94682 | 0.18721
11.1448 | 0.98352 | 0.18158
8.81772 | 1.01507 | 0.16674
6.97545 | 1.04161 | 0.15151
5.5173 | 1.06605 | 0.13907
4.36941 | 1.08178 | 0.12281
3.45686 | 1.09668 | 0.10773
2.73547 | 1.10847 | 0.09369
2.16054 | 1.12023 | 0.08093
1.70952 | 1.13276 | 0.0747
1.35352 | 1.14121 | 0.07466
1.07079 | 1.14527 | 0.075
0.84734 | 1.14497 | 0.07431
0.67072 | 1.1447 | 0.07192
0.53067 | 1.14613 | 0.06632
0.41976 | 1.15403 | 0.06037
0.33183 | 1.16785 | 0.05895
0.26261 | 1.18757 | 0.06495
0.20791 | 1.20637 | 0.08264
0.16452 | 1.21914 | 0.11036
0.13007 | 1.22073 | 0.14107
0.10309 | 1.21384 | 0.16541
0.08153 | 1.20862 | 0.17934
0.06443 | 1.21446 | 0.18953
0.05102 | 1.2346 | 0.19655
0.04042 | 1.26985 | 0.21149
0.03192 | 1.32021 | 0.23713
0.02528 | 1.38403 | 0.28112
0.01999 | 1.44731 | 0.3511