## Sheet1
20004.453 | 0.44221 | -0.02035
15829.126 | 0.44788 | -0.006
12516.703 | 0.45489 | 0.0073
9909.4424 | 0.46085 | 0.01826
7835.48 | 0.46814 | 0.02655
6217.2461 | 0.47524 | 0.036
4905.291 | 0.48456 | 0.04177
3881.2737 | 0.49112 | 0.04929
3070.9827 | 0.50108 | 0.05551
2430.7778 | 0.50994 | 0.0622
1923.1537 | 0.52046 | 0.06725
1522.4358 | 0.53181 | 0.07285
1203.8446 | 0.5432 | 0.0782
952.86591 | 0.55582 | 0.08474
754.27557 | 0.56733 | 0.08958
596.71857 | 0.58112 | 0.09505
471.96338 | 0.59425 | 0.09877
373.20856 | 0.60992 | 0.10498
295.47278 | 0.62488 | 0.11105
233.87738 | 0.64327 | 0.11588
185.05922 | 0.66016 | 0.12308
146.35823 | 0.67965 | 0.12677
115.77804 | 0.69616 | 0.13421
91.6721 | 0.71548 | 0.14142
72.51701 | 0.73796 | 0.14871
57.36816 | 0.7586 | 0.15792
45.3629 | 0.78637 | 0.16548
35.93134 | 0.81112 | 0.17559
28.40909 | 0.84246 | 0.18268
22.48202 | 0.8753 | 0.18731
17.79613 | 0.91262 | 0.18931
14.06813 | 0.95059 | 0.1852
11.1448 | 0.98387 | 0.17776
8.81772 | 1.01451 | 0.16379
6.97545 | 1.0445 | 0.15009
5.5173 | 1.06281 | 0.13513
4.36941 | 1.08022 | 0.1197
3.45686 | 1.09507 | 0.10324
2.73547 | 1.10985 | 0.08994
2.16054 | 1.12098 | 0.08384
1.70952 | 1.12897 | 0.0801
1.35352 | 1.13157 | 0.07761
1.07079 | 1.13337 | 0.07245
0.84734 | 1.13587 | 0.06542
0.67072 | 1.14154 | 0.05949
0.53067 | 1.15153 | 0.05525
0.41976 | 1.16704 | 0.05612
0.33183 | 1.18335 | 0.06705
0.26261 | 1.19481 | 0.0864
0.20791 | 1.19692 | 0.1099
0.16452 | 1.19085 | 0.12903
0.13007 | 1.18443 | 0.13878
0.10309 | 1.1853 | 0.14198
0.08153 | 1.19902 | 0.14463
0.06443 | 1.22473 | 0.15597
0.05102 | 1.26126 | 0.17338
0.04042 | 1.31012 | 0.20713
0.03192 | 1.3609 | 0.26456
0.02528 | 1.39754 | 0.33798
0.01999 | 1.41541 | 0.40935