## Sheet1
20004.453 | 0.45727 | -0.01995
15829.126 | 0.46372 | -0.00412
12516.703 | 0.47069 | 0.00837
9909.4424 | 0.47643 | 0.0182
7835.48 | 0.48429 | 0.02688
6217.2461 | 0.49174 | 0.03604
4905.291 | 0.49992 | 0.04269
3881.2737 | 0.50791 | 0.04887
3070.9827 | 0.51702 | 0.05486
2430.7778 | 0.52715 | 0.06012
1923.1537 | 0.53771 | 0.0655
1522.4358 | 0.5479 | 0.07111
1203.8446 | 0.55756 | 0.07699
952.86591 | 0.56906 | 0.08096
754.27557 | 0.58237 | 0.08498
596.71857 | 0.59474 | 0.08982
471.96338 | 0.60993 | 0.09496
373.20856 | 0.62506 | 0.10119
295.47278 | 0.64034 | 0.10719
233.87738 | 0.65442 | 0.1116
185.05922 | 0.67119 | 0.11826
146.35823 | 0.68933 | 0.1239
115.77804 | 0.70634 | 0.13103
91.6721 | 0.72427 | 0.13913
72.51701 | 0.74501 | 0.14592
57.36816 | 0.76614 | 0.15646
45.3629 | 0.79077 | 0.16648
35.93134 | 0.81505 | 0.1773
28.40909 | 0.84461 | 0.18879
22.48202 | 0.87725 | 0.19891
17.79613 | 0.9168 | 0.20377
14.06813 | 0.9585 | 0.20491
11.1448 | 0.99716 | 0.19988
8.81772 | 1.03406 | 0.1904
6.97545 | 1.06744 | 0.17624
5.5173 | 1.09588 | 0.15932
4.36941 | 1.11765 | 0.1426
3.45686 | 1.13795 | 0.1242
2.73547 | 1.15144 | 0.11061
2.16054 | 1.16203 | 0.09775
1.70952 | 1.17182 | 0.08726
1.35352 | 1.17978 | 0.07939
1.07079 | 1.18784 | 0.07347
0.84734 | 1.19322 | 0.0705
0.67072 | 1.19913 | 0.06898
0.53067 | 1.20547 | 0.06916
0.41976 | 1.21185 | 0.07242
0.33183 | 1.21673 | 0.07794
0.26261 | 1.22216 | 0.08396
0.20791 | 1.22882 | 0.09222
0.16452 | 1.23825 | 0.10319
0.13007 | 1.24782 | 0.11787
0.10309 | 1.25815 | 0.1358
0.08153 | 1.27229 | 0.15492
0.06443 | 1.29177 | 0.18034
0.05102 | 1.31843 | 0.21266
0.04042 | 1.34325 | 0.25557
0.03192 | 1.36611 | 0.29976
0.02528 | 1.39525 | 0.33758
0.01999 | 1.43681 | 0.37767