## Sheet1
20004.453 | 0.45906 | -0.01893
15829.126 | 0.46422 | -0.00625
12516.703 | 0.47024 | 0.00753
9909.4424 | 0.47742 | 0.01767
7835.48 | 0.4847 | 0.02746
6217.2461 | 0.49076 | 0.03675
4905.291 | 0.49907 | 0.04289
3881.2737 | 0.50957 | 0.04904
3070.9827 | 0.51699 | 0.0534
2430.7778 | 0.52676 | 0.0604
1923.1537 | 0.53495 | 0.06592
1522.4358 | 0.54716 | 0.07017
1203.8446 | 0.55808 | 0.07646
952.86591 | 0.56925 | 0.07996
754.27557 | 0.58171 | 0.08528
596.71857 | 0.59551 | 0.08979
471.96338 | 0.6074 | 0.09583
373.20856 | 0.62226 | 0.10145
295.47278 | 0.63861 | 0.10684
233.87738 | 0.65333 | 0.11182
185.05922 | 0.66916 | 0.1164
146.35823 | 0.6876 | 0.12284
115.77804 | 0.7053 | 0.13078
91.6721 | 0.72331 | 0.13642
72.51701 | 0.74166 | 0.14544
57.36816 | 0.76348 | 0.15429
45.3629 | 0.78779 | 0.16515
35.93134 | 0.81314 | 0.17508
28.40909 | 0.84392 | 0.18536
22.48202 | 0.87768 | 0.195
17.79613 | 0.914 | 0.20087
14.06813 | 0.95332 | 0.20108
11.1448 | 0.99342 | 0.19524
8.81772 | 1.02856 | 0.18424
6.97545 | 1.06156 | 0.17088
5.5173 | 1.08848 | 0.1519
4.36941 | 1.10905 | 0.13686
3.45686 | 1.12649 | 0.11965
2.73547 | 1.14125 | 0.10485
2.16054 | 1.15158 | 0.09387
1.70952 | 1.15959 | 0.08429
1.35352 | 1.16778 | 0.07681
1.07079 | 1.1748 | 0.07187
0.84734 | 1.18095 | 0.06906
0.67072 | 1.18622 | 0.06805
0.53067 | 1.19048 | 0.06833
0.41976 | 1.19718 | 0.07022
0.33183 | 1.203 | 0.07465
0.26261 | 1.20921 | 0.08192
0.20791 | 1.21597 | 0.09073
0.16452 | 1.22499 | 0.10073
0.13007 | 1.23714 | 0.11549
0.10309 | 1.2496 | 0.13658
0.08153 | 1.26143 | 0.16197
0.06443 | 1.27421 | 0.19003
0.05102 | 1.29089 | 0.21393
0.04042 | 1.3171 | 0.24431
0.03192 | 1.34933 | 0.28281
0.02528 | 1.38316 | 0.32212
0.01999 | 1.42822 | 0.36104