## Sheet1
20004.453 | 0.45729 | -0.02133
15829.126 | 0.46416 | -0.0033
12516.703 | 0.46897 | 0.00829
9909.4424 | 0.47641 | 0.01898
7835.48 | 0.48348 | 0.02702
6217.2461 | 0.49102 | 0.03517
4905.291 | 0.50019 | 0.04348
3881.2737 | 0.5081 | 0.04888
3070.9827 | 0.51769 | 0.05503
2430.7778 | 0.52681 | 0.05979
1923.1537 | 0.53629 | 0.06585
1522.4358 | 0.5482 | 0.06951
1203.8446 | 0.5578 | 0.0748
952.86591 | 0.569 | 0.0803
754.27557 | 0.58362 | 0.08555
596.71857 | 0.59535 | 0.09239
471.96338 | 0.60991 | 0.09789
373.20856 | 0.62376 | 0.10125
295.47278 | 0.63808 | 0.10567
233.87738 | 0.65413 | 0.11221
185.05922 | 0.67117 | 0.1188
146.35823 | 0.68831 | 0.12447
115.77804 | 0.70523 | 0.13115
91.6721 | 0.72423 | 0.13876
72.51701 | 0.74372 | 0.14612
57.36816 | 0.76523 | 0.15536
45.3629 | 0.78915 | 0.16598
35.93134 | 0.81491 | 0.1759
28.40909 | 0.84472 | 0.18701
22.48202 | 0.87789 | 0.19765
17.79613 | 0.91713 | 0.20287
14.06813 | 0.95738 | 0.20469
11.1448 | 0.99434 | 0.19884
8.81772 | 1.03297 | 0.18855
6.97545 | 1.06616 | 0.17405
5.5173 | 1.0936 | 0.15906
4.36941 | 1.11727 | 0.14047
3.45686 | 1.13674 | 0.12448
2.73547 | 1.15001 | 0.11001
2.16054 | 1.16181 | 0.09618
1.70952 | 1.17129 | 0.08679
1.35352 | 1.17877 | 0.07932
1.07079 | 1.18465 | 0.07395
0.84734 | 1.19098 | 0.06993
0.67072 | 1.19656 | 0.06812
0.53067 | 1.20298 | 0.06883
0.41976 | 1.20889 | 0.07195
0.33183 | 1.21453 | 0.07555
0.26261 | 1.22143 | 0.08166
0.20791 | 1.23011 | 0.09087
0.16452 | 1.23892 | 0.10479
0.13007 | 1.2468 | 0.12202
0.10309 | 1.25453 | 0.13898
0.08153 | 1.26738 | 0.15779
0.06443 | 1.28523 | 0.1822
0.05102 | 1.307 | 0.21254
0.04042 | 1.33038 | 0.24499
0.03192 | 1.36297 | 0.27773
0.02528 | 1.40891 | 0.31847
0.01999 | 1.4621 | 0.37429