## Sheet1
20004.453 | 0.45457 | -0.02052
15829.126 | 0.45948 | -0.00503
12516.703 | 0.46675 | 0.00657
9909.4424 | 0.47295 | 0.01759
7835.48 | 0.48111 | 0.02825
6217.2461 | 0.488 | 0.03436
4905.291 | 0.49601 | 0.04258
3881.2737 | 0.50478 | 0.05001
3070.9827 | 0.51442 | 0.05404
2430.7778 | 0.52376 | 0.05972
1923.1537 | 0.53339 | 0.06485
1522.4358 | 0.54303 | 0.07038
1203.8446 | 0.55552 | 0.07693
952.86591 | 0.56702 | 0.08063
754.27557 | 0.58009 | 0.08599
596.71857 | 0.59187 | 0.09257
471.96338 | 0.60585 | 0.09695
373.20856 | 0.62103 | 0.10286
295.47278 | 0.63695 | 0.1073
233.87738 | 0.65209 | 0.11258
185.05922 | 0.66958 | 0.12016
146.35823 | 0.68792 | 0.12572
115.77804 | 0.70453 | 0.1314
91.6721 | 0.72408 | 0.13786
72.51701 | 0.74411 | 0.14711
57.36816 | 0.76563 | 0.15616
45.3629 | 0.79051 | 0.16626
35.93134 | 0.81573 | 0.17556
28.40909 | 0.84769 | 0.18578
22.48202 | 0.8816 | 0.19578
17.79613 | 0.91876 | 0.19997
14.06813 | 0.95739 | 0.19878
11.1448 | 0.99505 | 0.19302
8.81772 | 1.03141 | 0.1811
6.97545 | 1.06115 | 0.16746
5.5173 | 1.08793 | 0.15111
4.36941 | 1.10781 | 0.13361
3.45686 | 1.12489 | 0.11709
2.73547 | 1.13996 | 0.10362
2.16054 | 1.15028 | 0.09235
1.70952 | 1.15835 | 0.0829
1.35352 | 1.16584 | 0.07529
1.07079 | 1.17325 | 0.07067
0.84734 | 1.17832 | 0.06905
0.67072 | 1.18374 | 0.0672
0.53067 | 1.18961 | 0.06688
0.41976 | 1.19548 | 0.07002
0.33183 | 1.20151 | 0.07431
0.26261 | 1.20763 | 0.08102
0.20791 | 1.21515 | 0.08904
0.16452 | 1.22498 | 0.09999
0.13007 | 1.23646 | 0.11672
0.10309 | 1.2463 | 0.13725
0.08153 | 1.25597 | 0.15936
0.06443 | 1.26959 | 0.18398
0.05102 | 1.29123 | 0.20821
0.04042 | 1.31691 | 0.24144
0.03192 | 1.34588 | 0.2791
0.02528 | 1.38066 | 0.31474
0.01999 | 1.43216 | 0.35526