## Sheet1
20004.453 | 0.4542 | -0.02103
15829.126 | 0.46024 | -0.00626
12516.703 | 0.46767 | 0.00755
9909.4424 | 0.47235 | 0.01644
7835.48 | 0.48068 | 0.02681
6217.2461 | 0.48852 | 0.03576
4905.291 | 0.49502 | 0.04002
3881.2737 | 0.50536 | 0.0475
3070.9827 | 0.51308 | 0.05473
2430.7778 | 0.52376 | 0.05961
1923.1537 | 0.5332 | 0.0653
1522.4358 | 0.54478 | 0.06987
1203.8446 | 0.55335 | 0.0761
952.86591 | 0.56566 | 0.08083
754.27557 | 0.57823 | 0.08463
596.71857 | 0.59242 | 0.09134
471.96338 | 0.60637 | 0.09655
373.20856 | 0.62041 | 0.1006
295.47278 | 0.63513 | 0.10722
233.87738 | 0.65059 | 0.11229
185.05922 | 0.66798 | 0.11616
146.35823 | 0.68469 | 0.12392
115.77804 | 0.70317 | 0.13129
91.6721 | 0.72307 | 0.13767
72.51701 | 0.74278 | 0.14524
57.36816 | 0.76334 | 0.15472
45.3629 | 0.7871 | 0.16513
35.93134 | 0.81404 | 0.17557
28.40909 | 0.84532 | 0.18447
22.48202 | 0.87772 | 0.1937
17.79613 | 0.91522 | 0.19807
14.06813 | 0.95366 | 0.19564
11.1448 | 0.99171 | 0.18949
8.81772 | 1.02552 | 0.17859
6.97545 | 1.05568 | 0.16094
5.5173 | 1.07893 | 0.14641
4.36941 | 1.10199 | 0.13049
3.45686 | 1.11738 | 0.11638
2.73547 | 1.13009 | 0.10096
2.16054 | 1.1411 | 0.08993
1.70952 | 1.14947 | 0.08078
1.35352 | 1.1558 | 0.07389
1.07079 | 1.16274 | 0.06872
0.84734 | 1.1688 | 0.06599
0.67072 | 1.17528 | 0.06558
0.53067 | 1.17981 | 0.06706
0.41976 | 1.18452 | 0.07015
0.33183 | 1.19022 | 0.07335
0.26261 | 1.19767 | 0.07963
0.20791 | 1.205 | 0.08923
0.16452 | 1.21234 | 0.10082
0.13007 | 1.22202 | 0.11376
0.10309 | 1.2351 | 0.12995
0.08153 | 1.25205 | 0.15335
0.06443 | 1.26916 | 0.18309
0.05102 | 1.28299 | 0.21545
0.04042 | 1.30216 | 0.24535
0.03192 | 1.3323 | 0.27779
0.02528 | 1.36978 | 0.3175
0.01999 | 1.41002 | 0.3624