## Sheet1
20004.453 | 0.45132 | -0.02134
15829.126 | 0.45731 | -0.00574
12516.703 | 0.46372 | 0.00617
9909.4424 | 0.47049 | 0.01803
7835.48 | 0.47858 | 0.02775
6217.2461 | 0.48576 | 0.03496
4905.291 | 0.49371 | 0.04195
3881.2737 | 0.50206 | 0.04886
3070.9827 | 0.51149 | 0.05431
2430.7778 | 0.52022 | 0.05917
1923.1537 | 0.5297 | 0.06448
1522.4358 | 0.5417 | 0.07015
1203.8446 | 0.55132 | 0.07562
952.86591 | 0.56293 | 0.08103
754.27557 | 0.57692 | 0.08668
596.71857 | 0.59023 | 0.09074
471.96338 | 0.60318 | 0.09612
373.20856 | 0.61668 | 0.10106
295.47278 | 0.6328 | 0.10666
233.87738 | 0.64828 | 0.11396
185.05922 | 0.66505 | 0.11793
146.35823 | 0.684 | 0.12426
115.77804 | 0.70152 | 0.13015
91.6721 | 0.72086 | 0.13867
72.51701 | 0.74188 | 0.14624
57.36816 | 0.76132 | 0.15376
45.3629 | 0.78551 | 0.16465
35.93134 | 0.81216 | 0.17575
28.40909 | 0.8426 | 0.18633
22.48202 | 0.87582 | 0.19363
17.79613 | 0.9131 | 0.19587
14.06813 | 0.95143 | 0.19398
11.1448 | 0.98759 | 0.18908
8.81772 | 1.02179 | 0.17856
6.97545 | 1.05305 | 0.16085
5.5173 | 1.07607 | 0.14688
4.36941 | 1.09759 | 0.12859
3.45686 | 1.11414 | 0.11431
2.73547 | 1.12535 | 0.10102
2.16054 | 1.13654 | 0.08852
1.70952 | 1.14598 | 0.08028
1.35352 | 1.15266 | 0.07378
1.07079 | 1.15827 | 0.06896
0.84734 | 1.16509 | 0.06605
0.67072 | 1.17054 | 0.06517
0.53067 | 1.17619 | 0.06671
0.41976 | 1.18108 | 0.06977
0.33183 | 1.18633 | 0.07382
0.26261 | 1.19284 | 0.07943
0.20791 | 1.20089 | 0.08847
0.16452 | 1.20847 | 0.10062
0.13007 | 1.21717 | 0.11399
0.10309 | 1.22917 | 0.1295
0.08153 | 1.24618 | 0.15094
0.06443 | 1.26543 | 0.17995
0.05102 | 1.28224 | 0.21465
0.04042 | 1.29962 | 0.24719
0.03192 | 1.32677 | 0.27949
0.02528 | 1.36407 | 0.31672
0.01999 | 1.40723 | 0.36246