## Sheet1
20004.453 | 0.45052 | -0.02181
15829.126 | 0.45635 | -0.00634
12516.703 | 0.46375 | 0.00854
9909.4424 | 0.47158 | 0.01646
7835.48 | 0.47775 | 0.02688
6217.2461 | 0.48491 | 0.03391
4905.291 | 0.49266 | 0.04267
3881.2737 | 0.50113 | 0.04876
3070.9827 | 0.51141 | 0.05297
2430.7778 | 0.52055 | 0.06024
1923.1537 | 0.53022 | 0.06518
1522.4358 | 0.54137 | 0.07033
1203.8446 | 0.55209 | 0.07617
952.86591 | 0.56345 | 0.08162
754.27557 | 0.5763 | 0.08582
596.71857 | 0.58834 | 0.09112
471.96338 | 0.60281 | 0.09664
373.20856 | 0.61748 | 0.10291
295.47278 | 0.63238 | 0.10605
233.87738 | 0.64751 | 0.11425
185.05922 | 0.66374 | 0.11804
146.35823 | 0.68209 | 0.12418
115.77804 | 0.69965 | 0.13126
91.6721 | 0.7191 | 0.13841
72.51701 | 0.73911 | 0.14591
57.36816 | 0.76179 | 0.15442
45.3629 | 0.78651 | 0.16422
35.93134 | 0.81261 | 0.17467
28.40909 | 0.84116 | 0.18537
22.48202 | 0.87725 | 0.19282
17.79613 | 0.9124 | 0.19552
14.06813 | 0.95136 | 0.19511
11.1448 | 0.98825 | 0.1874
8.81772 | 1.02191 | 0.17572
6.97545 | 1.05259 | 0.16211
5.5173 | 1.07533 | 0.14339
4.36941 | 1.0964 | 0.12947
3.45686 | 1.1126 | 0.11393
2.73547 | 1.12568 | 0.0991
2.16054 | 1.1363 | 0.08917
1.70952 | 1.14394 | 0.0801
1.35352 | 1.15093 | 0.07328
1.07079 | 1.15748 | 0.06826
0.84734 | 1.16383 | 0.06661
0.67072 | 1.16945 | 0.06581
0.53067 | 1.17361 | 0.06619
0.41976 | 1.17906 | 0.06845
0.33183 | 1.18595 | 0.07264
0.26261 | 1.19249 | 0.07982
0.20791 | 1.19916 | 0.08874
0.16452 | 1.20678 | 0.09938
0.13007 | 1.21806 | 0.11277
0.10309 | 1.23198 | 0.13204
0.08153 | 1.24518 | 0.15709
0.06443 | 1.25908 | 0.18556
0.05102 | 1.27289 | 0.21104
0.04042 | 1.29755 | 0.23911
0.03192 | 1.32939 | 0.27573
0.02528 | 1.36332 | 0.31661
0.01999 | 1.40352 | 0.3566