## Sheet1
20004.453 | 0.44761 | -0.02044
15829.126 | 0.45283 | -0.00621
12516.703 | 0.46055 | 0.00564
9909.4424 | 0.46666 | 0.01775
7835.48 | 0.47393 | 0.02763
6217.2461 | 0.48097 | 0.03337
4905.291 | 0.48946 | 0.04199
3881.2737 | 0.49744 | 0.04847
3070.9827 | 0.50807 | 0.05516
2430.7778 | 0.51642 | 0.05884
1923.1537 | 0.52678 | 0.06505
1522.4358 | 0.53587 | 0.07082
1203.8446 | 0.54728 | 0.07521
952.86591 | 0.55837 | 0.07945
754.27557 | 0.57293 | 0.08568
596.71857 | 0.58505 | 0.09203
471.96338 | 0.59951 | 0.09727
373.20856 | 0.61412 | 0.10169
295.47278 | 0.62851 | 0.10575
233.87738 | 0.64506 | 0.11163
185.05922 | 0.66138 | 0.1182
146.35823 | 0.6781 | 0.12487
115.77804 | 0.69711 | 0.13096
91.6721 | 0.7162 | 0.1376
72.51701 | 0.73657 | 0.14399
57.36816 | 0.75761 | 0.15471
45.3629 | 0.78255 | 0.16348
35.93134 | 0.8092 | 0.17282
28.40909 | 0.83991 | 0.18123
22.48202 | 0.87323 | 0.18818
17.79613 | 0.90805 | 0.1899
14.06813 | 0.94619 | 0.18707
11.1448 | 0.981 | 0.18034
8.81772 | 1.01352 | 0.16743
6.97545 | 1.04153 | 0.15381
5.5173 | 1.06537 | 0.13627
4.36941 | 1.08394 | 0.12234
3.45686 | 1.09681 | 0.10593
2.73547 | 1.11013 | 0.0936
2.16054 | 1.11956 | 0.0846
1.70952 | 1.12607 | 0.0761
1.35352 | 1.13297 | 0.06957
1.07079 | 1.13964 | 0.06566
0.84734 | 1.14515 | 0.06414
0.67072 | 1.15019 | 0.06328
0.53067 | 1.15489 | 0.06422
0.41976 | 1.16053 | 0.06622
0.33183 | 1.16674 | 0.0717
0.26261 | 1.17215 | 0.07842
0.20791 | 1.17935 | 0.08633
0.16452 | 1.18831 | 0.09676
0.13007 | 1.19968 | 0.11196
0.10309 | 1.21118 | 0.13177
0.08153 | 1.22146 | 0.15487
0.06443 | 1.23485 | 0.18077
0.05102 | 1.25319 | 0.20241
0.04042 | 1.28 | 0.23366
0.03192 | 1.30941 | 0.27129
0.02528 | 1.34154 | 0.30882
0.01999 | 1.38595 | 0.34664