## Sheet1
20004.453 | 0.45916 | -0.02067
15829.126 | 0.4662 | -0.00558
12516.703 | 0.47205 | 0.00971
9909.4424 | 0.47937 | 0.01895
7835.48 | 0.48602 | 0.02721
6217.2461 | 0.49363 | 0.03434
4905.291 | 0.50109 | 0.04207
3881.2737 | 0.51007 | 0.04854
3070.9827 | 0.5195 | 0.05467
2430.7778 | 0.52861 | 0.05859
1923.1537 | 0.5383 | 0.06437
1522.4358 | 0.54775 | 0.07043
1203.8446 | 0.56002 | 0.07485
952.86591 | 0.57152 | 0.07993
754.27557 | 0.58269 | 0.0831
596.71857 | 0.59548 | 0.08846
471.96338 | 0.61001 | 0.09426
373.20856 | 0.62292 | 0.1
295.47278 | 0.63775 | 0.10616
233.87738 | 0.65509 | 0.11154
185.05922 | 0.67103 | 0.11639
146.35823 | 0.68903 | 0.12102
115.77804 | 0.70479 | 0.12955
91.6721 | 0.72471 | 0.13719
72.51701 | 0.74303 | 0.1455
57.36816 | 0.76302 | 0.15262
45.3629 | 0.78395 | 0.16421
35.93134 | 0.80561 | 0.17772
28.40909 | 0.8349 | 0.19114
22.48202 | 0.86627 | 0.20554
17.79613 | 0.90453 | 0.21736
14.06813 | 0.94641 | 0.22788
11.1448 | 0.99204 | 0.23044
8.81772 | 1.03695 | 0.22654
6.97545 | 1.07886 | 0.21708
5.5173 | 1.11944 | 0.20208
4.36941 | 1.15003 | 0.18232
3.45686 | 1.17943 | 0.15999
2.73547 | 1.20077 | 0.14341
2.16054 | 1.21641 | 0.12601
1.70952 | 1.22986 | 0.11055
1.35352 | 1.24065 | 0.09975
1.07079 | 1.24946 | 0.09117
0.84734 | 1.25683 | 0.08552
0.67072 | 1.26282 | 0.08125
0.53067 | 1.26903 | 0.07898
0.41976 | 1.27592 | 0.08021
0.33183 | 1.28235 | 0.08376
0.26261 | 1.28893 | 0.08902
0.20791 | 1.29697 | 0.09703
0.16452 | 1.30889 | 0.10922
0.13007 | 1.31929 | 0.12796
0.10309 | 1.32864 | 0.15103
0.08153 | 1.33795 | 0.17418
0.06443 | 1.35216 | 0.20025
0.05102 | 1.37583 | 0.22675
0.04042 | 1.40301 | 0.26193
0.03192 | 1.43539 | 0.30023
0.02528 | 1.47885 | 0.33769
0.01999 | 1.54083 | 0.38382