## Sheet1
20004.453 | 0.44924 | -0.02255
15829.126 | 0.45569 | -0.00709
12516.703 | 0.46023 | 0.00518
9909.4424 | 0.46762 | 0.01653
7835.48 | 0.47537 | 0.0251
6217.2461 | 0.48298 | 0.03357
4905.291 | 0.48987 | 0.04089
3881.2737 | 0.49768 | 0.04806
3070.9827 | 0.50742 | 0.05471
2430.7778 | 0.51579 | 0.05907
1923.1537 | 0.52718 | 0.06532
1522.4358 | 0.53812 | 0.07138
1203.8446 | 0.54766 | 0.07588
952.86591 | 0.56164 | 0.0828
754.27557 | 0.57193 | 0.08522
596.71857 | 0.58576 | 0.09091
471.96338 | 0.60001 | 0.09662
373.20856 | 0.61503 | 0.10172
295.47278 | 0.6297 | 0.10749
233.87738 | 0.64567 | 0.11302
185.05922 | 0.66266 | 0.1177
146.35823 | 0.67996 | 0.12425
115.77804 | 0.6994 | 0.13127
91.6721 | 0.71801 | 0.13829
72.51701 | 0.7372 | 0.14677
57.36816 | 0.7602 | 0.15518
45.3629 | 0.78424 | 0.16414
35.93134 | 0.81098 | 0.1751
28.40909 | 0.83984 | 0.18461
22.48202 | 0.87457 | 0.19023
17.79613 | 0.9102 | 0.19165
14.06813 | 0.94757 | 0.1881
11.1448 | 0.98596 | 0.1815
8.81772 | 1.01601 | 0.1694
6.97545 | 1.04416 | 0.15523
5.5173 | 1.06784 | 0.13657
4.36941 | 1.0864 | 0.1228
3.45686 | 1.10176 | 0.10764
2.73547 | 1.11418 | 0.09506
2.16054 | 1.12353 | 0.08562
1.70952 | 1.13113 | 0.07726
1.35352 | 1.13799 | 0.07059
1.07079 | 1.14444 | 0.06664
0.84734 | 1.15004 | 0.06482
0.67072 | 1.15492 | 0.06422
0.53067 | 1.15959 | 0.06427
0.41976 | 1.1657 | 0.06648
0.33183 | 1.17182 | 0.07181
0.26261 | 1.17741 | 0.07885
0.20791 | 1.18443 | 0.08685
0.16452 | 1.19323 | 0.09705
0.13007 | 1.20484 | 0.11211
0.10309 | 1.21634 | 0.13261
0.08153 | 1.22625 | 0.15552
0.06443 | 1.23967 | 0.18025
0.05102 | 1.2578 | 0.2034
0.04042 | 1.28418 | 0.23425
0.03192 | 1.31364 | 0.27202
0.02528 | 1.34545 | 0.30941
0.01999 | 1.38982 | 0.34701