## Sheet1
20004.453 | 0.45833 | -0.02014
15829.126 | 0.46407 | -0.00482
12516.703 | 0.47142 | 0.00766
9909.4424 | 0.47574 | 0.01675
7835.48 | 0.48433 | 0.02682
6217.2461 | 0.49234 | 0.03367
4905.291 | 0.49856 | 0.04185
3881.2737 | 0.50743 | 0.047
3070.9827 | 0.51601 | 0.0521
2430.7778 | 0.5239 | 0.05888
1923.1537 | 0.53719 | 0.06529
1522.4358 | 0.54435 | 0.06981
1203.8446 | 0.55596 | 0.07502
952.86591 | 0.56714 | 0.07865
754.27557 | 0.57917 | 0.08425
596.71857 | 0.59326 | 0.08828
471.96338 | 0.605 | 0.09453
373.20856 | 0.6194 | 0.09964
295.47278 | 0.63355 | 0.1039
233.87738 | 0.64885 | 0.11054
185.05922 | 0.66406 | 0.11665
146.35823 | 0.68273 | 0.12354
115.77804 | 0.7009 | 0.12974
91.6721 | 0.71959 | 0.13567
72.51701 | 0.73939 | 0.14601
57.36816 | 0.75392 | 0.16123
45.3629 | 0.77787 | 0.17434
35.93134 | 0.81083 | 0.17705
28.40909 | 0.84374 | 0.20049
22.48202 | 0.88231 | 0.20905
17.79613 | 0.91791 | 0.20518
14.06813 | 0.93859 | 0.22637
11.1448 | 1.01488 | 0.20709
8.81772 | 1.03134 | 0.23475
6.97545 | 1.05128 | 0.18721
5.5173 | 1.12572 | 0.13784
4.36941 | 1.19526 | 0.16314
3.45686 | 1.18817 | 0.20219
2.73547 | 1.13533 | 0.18828
2.16054 | 1.09914 | 0.11055
1.70952 | 1.12943 | 0.00535
1.35352 | 1.23515 | -0.06238
1.07079 | 1.37463 | -0.04077
0.84734 | 1.47359 | 0.08211
0.67072 | 1.47976 | 0.23792
0.53067 | 1.34534 | 0.39519
0.41976 | 1.11621 | 0.42489
0.33183 | 0.89881 | 0.26883
0.26261 | 0.83362 | -0.03915
0.20791 | 1.01962 | -0.36795
0.16452 | 1.4435 | -0.5377
0.13007 | 1.96935 | -0.40313
0.10309 | 2.38213 | 0.06494
0.08153 | 2.4844 | 0.74668
0.06443 | 2.26928 | 1.37016
0.05102 | 1.61996 | 1.81316
0.04042 | 0.84163 | 1.70977
0.03192 | 0.34962 | 0.97329
0.02528 | 0.51545 | -0.10394
0.01999 | 1.46461 | -1.10616