## Sheet1
20004.453 | 0.45935 | -0.02063
15829.126 | 0.46509 | -0.00654
12516.703 | 0.47145 | 0.00688
9909.4424 | 0.47523 | 0.01844
7835.48 | 0.48344 | 0.02911
6217.2461 | 0.49183 | 0.03419
4905.291 | 0.49919 | 0.04121
3881.2737 | 0.50834 | 0.0469
3070.9827 | 0.51631 | 0.05297
2430.7778 | 0.52432 | 0.0593
1923.1537 | 0.53608 | 0.06496
1522.4358 | 0.54587 | 0.06879
1203.8446 | 0.5571 | 0.07348
952.86591 | 0.56902 | 0.07865
754.27557 | 0.57919 | 0.08431
596.71857 | 0.59258 | 0.09029
471.96338 | 0.60568 | 0.09501
373.20856 | 0.61902 | 0.09947
295.47278 | 0.63422 | 0.10626
233.87738 | 0.65002 | 0.11032
185.05922 | 0.66588 | 0.11784
146.35823 | 0.68201 | 0.12614
115.77804 | 0.69973 | 0.13364
91.6721 | 0.71959 | 0.13883
72.51701 | 0.73424 | 0.15036
57.36816 | 0.75686 | 0.15338
45.3629 | 0.77902 | 0.16583
35.93134 | 0.81179 | 0.18832
28.40909 | 0.82896 | 0.1987
22.48202 | 0.86521 | 0.21708
17.79613 | 0.91917 | 0.22948
14.06813 | 0.95941 | 0.2078
11.1448 | 1.00084 | 0.24429
8.81772 | 1.02829 | 0.19306
6.97545 | 1.10955 | 0.17759
5.5173 | 1.14152 | 0.21708
4.36941 | 1.11437 | 0.20369
3.45686 | 1.10482 | 0.131
2.73547 | 1.15934 | 0.05045
2.16054 | 1.25758 | 0.02644
1.70952 | 1.33931 | 0.08328
1.35352 | 1.34817 | 0.1852
1.07079 | 1.26458 | 0.26847
0.84734 | 1.12354 | 0.26387
0.67072 | 1.00916 | 0.16932
0.53067 | 0.97884 | -0.04378
0.41976 | 1.12172 | -0.26076
0.33183 | 1.42017 | -0.35557
0.26261 | 1.77071 | -0.22666
0.20791 | 2.00529 | 0.12699
0.16452 | 1.98475 | 0.59804
0.13007 | 1.67218 | 0.98348
0.10309 | 1.18482 | 1.09145
0.08153 | 0.73605 | 0.84379
0.06443 | 0.55015 | 0.38931
0.05102 | 0.76716 | -0.30823
0.04042 | 1.56672 | -0.85994
0.03192 | 2.77611 | -0.84948
0.02528 | 3.92869 | -0.10575
0.01999 | 4.58519 | 1.23967