## Sheet1
20004.453 | 0.45972 | -0.02111
15829.126 | 0.46525 | -0.00715
12516.703 | 0.46964 | 0.00665
9909.4424 | 0.47544 | 0.01699
7835.48 | 0.48308 | 0.02682
6217.2461 | 0.49116 | 0.03384
4905.291 | 0.49855 | 0.04118
3881.2737 | 0.50664 | 0.04748
3070.9827 | 0.51615 | 0.05115
2430.7778 | 0.52428 | 0.06023
1923.1537 | 0.53481 | 0.06398
1522.4358 | 0.54334 | 0.06814
1203.8446 | 0.55703 | 0.07406
952.86591 | 0.5677 | 0.0782
754.27557 | 0.57933 | 0.08376
596.71857 | 0.59035 | 0.08698
471.96338 | 0.605 | 0.09415
373.20856 | 0.6185 | 0.10058
295.47278 | 0.63077 | 0.10417
233.87738 | 0.64654 | 0.10902
185.05922 | 0.66169 | 0.1143
146.35823 | 0.67911 | 0.1215
115.77804 | 0.69934 | 0.12852
91.6721 | 0.71467 | 0.13525
72.51701 | 0.73699 | 0.14421
57.36816 | 0.75351 | 0.15994
45.3629 | 0.77741 | 0.17386
35.93134 | 0.80678 | 0.17365
28.40909 | 0.84134 | 0.19716
22.48202 | 0.87918 | 0.20512
17.79613 | 0.91249 | 0.20219
14.06813 | 0.93743 | 0.22615
11.1448 | 1.00737 | 0.19883
8.81772 | 1.03165 | 0.23224
6.97545 | 1.04595 | 0.189
5.5173 | 1.11072 | 0.13386
4.36941 | 1.18486 | 0.1473
3.45686 | 1.19026 | 0.18841
2.73547 | 1.14073 | 0.19171
2.16054 | 1.09461 | 0.12828
1.70952 | 1.104 | 0.0254
1.35352 | 1.19145 | -0.05878
1.07079 | 1.32946 | -0.06468
0.84734 | 1.44947 | 0.03253
0.67072 | 1.48864 | 0.18249
0.53067 | 1.39064 | 0.36377
0.41976 | 1.17884 | 0.44172
0.33183 | 0.93868 | 0.33931
0.26261 | 0.81548 | 0.0666
0.20791 | 0.92169 | -0.27268
0.16452 | 1.28279 | -0.5101
0.13007 | 1.80232 | -0.47857
0.10309 | 2.27711 | -0.10722
0.08153 | 2.50091 | 0.53475
0.06443 | 2.41605 | 1.17979
0.05102 | 1.87003 | 1.76678
0.04042 | 1.06621 | 1.86142
0.03192 | 0.4159 | 1.28655
0.02528 | 0.33659 | 0.24004
0.01999 | 1.03162 | -0.87957