## Sheet1
20004.453 | 0.45807 | -0.02039
15829.126 | 0.46473 | -0.00528
12516.703 | 0.47092 | 0.00755
9909.4424 | 0.47685 | 0.01788
7835.48 | 0.48432 | 0.02712
6217.2461 | 0.49073 | 0.03419
4905.291 | 0.49891 | 0.04097
3881.2737 | 0.50738 | 0.04839
3070.9827 | 0.51495 | 0.05331
2430.7778 | 0.52438 | 0.057
1923.1537 | 0.53435 | 0.06389
1522.4358 | 0.54603 | 0.06846
1203.8446 | 0.55661 | 0.07397
952.86591 | 0.56946 | 0.08064
754.27557 | 0.58033 | 0.08419
596.71857 | 0.59255 | 0.08871
471.96338 | 0.60539 | 0.09494
373.20856 | 0.62052 | 0.1007
295.47278 | 0.63463 | 0.10574
233.87738 | 0.65021 | 0.11061
185.05922 | 0.66704 | 0.11807
146.35823 | 0.68262 | 0.1259
115.77804 | 0.70081 | 0.13247
91.6721 | 0.71919 | 0.13858
72.51701 | 0.73791 | 0.15055
57.36816 | 0.75531 | 0.15598
45.3629 | 0.77744 | 0.16747
35.93134 | 0.81497 | 0.18409
28.40909 | 0.83525 | 0.20261
22.48202 | 0.87441 | 0.21824
17.79613 | 0.92571 | 0.22137
14.06813 | 0.94799 | 0.20683
11.1448 | 1.0156 | 0.23372
8.81772 | 1.01786 | 0.20391
6.97545 | 1.08647 | 0.16236
5.5173 | 1.15576 | 0.18276
4.36941 | 1.14445 | 0.20735
3.45686 | 1.11035 | 0.17126
2.73547 | 1.11068 | 0.08794
2.16054 | 1.17767 | 0.01307
1.70952 | 1.28334 | 0.00266
1.35352 | 1.36801 | 0.07364
1.07079 | 1.37328 | 0.19465
0.84734 | 1.2799 | 0.29334
0.67072 | 1.13767 | 0.3109
0.53067 | 0.98011 | 0.19476
0.41976 | 0.93594 | -0.03486
0.33183 | 1.08129 | -0.28471
0.26261 | 1.40403 | -0.40642
0.20791 | 1.79869 | -0.29118
0.16452 | 2.09004 | 0.08114
0.13007 | 2.1186 | 0.60387
0.10309 | 1.82807 | 1.06495
0.08153 | 1.31083 | 1.26165
0.06443 | 0.83177 | 1.14662
0.05102 | 0.47399 | 0.59876
0.04042 | 0.61757 | -0.206
0.03192 | 1.43485 | -0.89349
0.02528 | 2.72483 | -1.03435
0.01999 | 4.10023 | -0.40373