## Sheet1
20004.453 | 0.4524 | -0.02235
15829.126 | 0.4584 | -0.0089
12516.703 | 0.46525 | 0.00582
9909.4424 | 0.47237 | 0.0172
7835.48 | 0.47983 | 0.02572
6217.2461 | 0.48629 | 0.03429
4905.291 | 0.49192 | 0.04217
3881.2737 | 0.50188 | 0.0482
3070.9827 | 0.50882 | 0.05351
2430.7778 | 0.51907 | 0.05831
1923.1537 | 0.52808 | 0.06522
1522.4358 | 0.53795 | 0.06959
1203.8446 | 0.54929 | 0.07466
952.86591 | 0.56076 | 0.08134
754.27557 | 0.5725 | 0.08468
596.71857 | 0.58679 | 0.08936
471.96338 | 0.60138 | 0.09588
373.20856 | 0.6155 | 0.10129
295.47278 | 0.63042 | 0.1061
233.87738 | 0.64736 | 0.11302
185.05922 | 0.66338 | 0.11755
146.35823 | 0.67836 | 0.12568
115.77804 | 0.6975 | 0.13361
91.6721 | 0.71746 | 0.14012
72.51701 | 0.7339 | 0.15083
57.36816 | 0.75274 | 0.15432
45.3629 | 0.7743 | 0.16644
35.93134 | 0.81218 | 0.18436
28.40909 | 0.833 | 0.19937
22.48202 | 0.87114 | 0.21341
17.79613 | 0.92132 | 0.21357
14.06813 | 0.9481 | 0.19633
11.1448 | 1.00627 | 0.22038
8.81772 | 1.01004 | 0.18574
6.97545 | 1.07705 | 0.14835
5.5173 | 1.13426 | 0.17267
4.36941 | 1.11907 | 0.19053
3.45686 | 1.08704 | 0.14924
2.73547 | 1.09485 | 0.06937
2.16054 | 1.16437 | 0.00506
1.70952 | 1.26389 | 0.00915
1.35352 | 1.32993 | 0.08613
1.07079 | 1.31704 | 0.19947
0.84734 | 1.21473 | 0.27793
0.67072 | 1.08074 | 0.27385
0.53067 | 0.94886 | 0.14201
0.41976 | 0.93869 | -0.08392
0.33183 | 1.11246 | -0.29837
0.26261 | 1.43545 | -0.36758
0.20791 | 1.78436 | -0.20669
0.16452 | 2.00307 | 0.17321
0.13007 | 1.95877 | 0.65111
0.10309 | 1.62635 | 1.0256
0.08153 | 1.1244 | 1.11998
0.06443 | 0.70668 | 0.92285
0.05102 | 0.47181 | 0.32972
0.04042 | 0.72279 | -0.42683
0.03192 | 1.58749 | -0.9892
0.02528 | 2.83493 | -0.94337
0.01999 | 4.03368 | -0.14421