## Sheet1
20004.453 | 0.44932 | -0.02219
15829.126 | 0.45503 | -0.00697
12516.703 | 0.46291 | 0.00523
9909.4424 | 0.47023 | 0.01764
7835.48 | 0.47736 | 0.02753
6217.2461 | 0.48462 | 0.03406
4905.291 | 0.49097 | 0.04179
3881.2737 | 0.49879 | 0.04824
3070.9827 | 0.50764 | 0.05208
2430.7778 | 0.51798 | 0.05935
1923.1537 | 0.52755 | 0.06507
1522.4358 | 0.53698 | 0.07033
1203.8446 | 0.54981 | 0.07552
952.86591 | 0.55936 | 0.08201
754.27557 | 0.57197 | 0.08748
596.71857 | 0.5851 | 0.09075
471.96338 | 0.59919 | 0.09674
373.20856 | 0.6155 | 0.10341
295.47278 | 0.6308 | 0.10701
233.87738 | 0.64677 | 0.1132
185.05922 | 0.66368 | 0.11738
146.35823 | 0.68072 | 0.12657
115.77804 | 0.7002 | 0.13263
91.6721 | 0.71742 | 0.13917
72.51701 | 0.73974 | 0.15004
57.36816 | 0.75428 | 0.16047
45.3629 | 0.77721 | 0.17244
35.93134 | 0.81505 | 0.17885
28.40909 | 0.84375 | 0.19869
22.48202 | 0.88389 | 0.20852
17.79613 | 0.92538 | 0.20215
14.06813 | 0.94049 | 0.20513
11.1448 | 1.01639 | 0.20046
8.81772 | 1.01365 | 0.20518
6.97545 | 1.04999 | 0.15216
5.5173 | 1.12812 | 0.13423
4.36941 | 1.15769 | 0.17174
3.45686 | 1.12646 | 0.18249
2.73547 | 1.08603 | 0.13226
2.16054 | 1.09251 | 0.04506
1.70952 | 1.16692 | -0.02556
1.35352 | 1.27773 | -0.02927
1.07079 | 1.36836 | 0.05386
0.84734 | 1.37787 | 0.19083
0.67072 | 1.30313 | 0.30452
0.53067 | 1.12466 | 0.34576
0.41976 | 0.93868 | 0.23643
0.33183 | 0.86746 | -0.00412
0.26261 | 0.99432 | -0.27779
0.20791 | 1.31578 | -0.44002
0.16452 | 1.74174 | -0.36612
0.13007 | 2.0943 | -0.01298
0.10309 | 2.19637 | 0.5269
0.08153 | 1.96419 | 1.06157
0.06443 | 1.53316 | 1.37727
0.05102 | 0.88082 | 1.32611
0.04042 | 0.38161 | 0.79571
0.03192 | 0.40793 | -0.09798
0.02528 | 1.16783 | -0.93243
0.01999 | 2.49269 | -1.28453