## Sheet1
20004.453 | 0.44487 | -0.02291
15829.126 | 0.45028 | -0.00752
12516.703 | 0.455 | 0.00557
9909.4424 | 0.46416 | 0.01722
7835.48 | 0.47034 | 0.02633
6217.2461 | 0.47748 | 0.03389
4905.291 | 0.48686 | 0.04051
3881.2737 | 0.49223 | 0.04764
3070.9827 | 0.50141 | 0.05331
2430.7778 | 0.51193 | 0.0594
1923.1537 | 0.52162 | 0.06563
1522.4358 | 0.53046 | 0.07019
1203.8446 | 0.54172 | 0.07573
952.86591 | 0.55359 | 0.08074
754.27557 | 0.56663 | 0.08642
596.71857 | 0.57964 | 0.0931
471.96338 | 0.59425 | 0.0977
373.20856 | 0.60669 | 0.10191
295.47278 | 0.62449 | 0.10909
233.87738 | 0.64088 | 0.1159
185.05922 | 0.6588 | 0.12223
146.35823 | 0.67368 | 0.12721
115.77804 | 0.69249 | 0.13637
91.6721 | 0.70999 | 0.14361
72.51701 | 0.73046 | 0.15192
57.36816 | 0.75554 | 0.15467
45.3629 | 0.78146 | 0.16505
35.93134 | 0.8036 | 0.1856
28.40909 | 0.82889 | 0.18644
22.48202 | 0.86217 | 0.19848
17.79613 | 0.906 | 0.21314
14.06813 | 0.96228 | 0.19349
11.1448 | 0.97494 | 0.20613
8.81772 | 1.0298 | 0.15953
6.97545 | 1.08685 | 0.17037
5.5173 | 1.07687 | 0.18414
4.36941 | 1.05937 | 0.13819
3.45686 | 1.09022 | 0.06795
2.73547 | 1.16712 | 0.03806
2.16054 | 1.23554 | 0.07324
1.70952 | 1.2443 | 0.14826
1.35352 | 1.18158 | 0.20567
1.07079 | 1.07873 | 0.19631
0.84734 | 0.99457 | 0.09968
0.67072 | 0.98663 | -0.03603
0.53067 | 1.10526 | -0.19231
0.41976 | 1.33055 | -0.24539
0.33183 | 1.57647 | -0.12918
0.26261 | 1.72332 | 0.14874
0.20791 | 1.66615 | 0.48751
0.16452 | 1.39473 | 0.7369
0.13007 | 1.00954 | 0.75707
0.10309 | 0.68966 | 0.50325
0.08153 | 0.616 | 0.04354
0.06443 | 0.8461 | -0.39131
0.05102 | 1.48302 | -0.73129
0.04042 | 2.39746 | -0.65791
0.03192 | 3.25597 | 0.01286
0.02528 | 3.56803 | 1.14181
0.01999 | 3.16226 | 2.28768