## Sheet1
20004.453 | 0.47468 | -0.01073
15829.126 | 0.4825 | 0.00152
12516.703 | 0.4884 | 0.01404
9909.4424 | 0.49783 | 0.02418
7835.48 | 0.50462 | 0.03199
6217.2461 | 0.51391 | 0.04036
4905.291 | 0.52233 | 0.04682
3881.2737 | 0.53131 | 0.05172
3070.9827 | 0.53903 | 0.0587
2430.7778 | 0.54843 | 0.06388
1923.1537 | 0.55957 | 0.06919
1522.4358 | 0.56974 | 0.07463
1203.8446 | 0.58151 | 0.07945
952.86591 | 0.59178 | 0.08523
754.27557 | 0.60604 | 0.08986
596.71857 | 0.62052 | 0.09573
471.96338 | 0.63486 | 0.10063
373.20856 | 0.64987 | 0.10679
295.47278 | 0.66583 | 0.11218
233.87738 | 0.68276 | 0.1212
185.05922 | 0.70126 | 0.12527
146.35823 | 0.7195 | 0.13299
115.77804 | 0.73785 | 0.13953
91.6721 | 0.75805 | 0.14712
72.51701 | 0.77912 | 0.15518
57.36816 | 0.79977 | 0.16402
45.3629 | 0.82237 | 0.17258
35.93134 | 0.84577 | 0.18481
28.40909 | 0.8691 | 0.20183
22.48202 | 0.89991 | 0.21653
17.79613 | 0.93278 | 0.23634
14.06813 | 0.97374 | 0.25583
11.1448 | 1.02042 | 0.27093
8.81772 | 1.07275 | 0.28518
6.97545 | 1.13327 | 0.28565
5.5173 | 1.18274 | 0.28325
4.36941 | 1.24452 | 0.27167
3.45686 | 1.29189 | 0.25611
2.73547 | 1.33446 | 0.22993
2.16054 | 1.37139 | 0.20401
1.70952 | 1.39772 | 0.1796
1.35352 | 1.41837 | 0.15699
1.07079 | 1.43453 | 0.13616
0.84734 | 1.44718 | 0.12108
0.67072 | 1.45781 | 0.11042
0.53067 | 1.46555 | 0.10344
0.41976 | 1.47161 | 0.09864
0.33183 | 1.47788 | 0.09701
0.26261 | 1.48538 | 0.09949
0.20791 | 1.49274 | 0.10632
0.16452 | 1.50046 | 0.11638
0.13007 | 1.5096 | 0.1283
0.10309 | 1.52446 | 0.14545
0.08153 | 1.54316 | 0.17183
0.06443 | 1.56184 | 0.20562
0.05102 | 1.57711 | 0.24062
0.04042 | 1.60048 | 0.27241
0.03192 | 1.63772 | 0.30732
0.02528 | 1.6818 | 0.35291
0.01999 | 1.72804 | 0.40318