## Sheet1
20004.453 | 0.48286 | -0.01157
15829.126 | 0.4904 | 0.00294
12516.703 | 0.49922 | 0.01417
9909.4424 | 0.50729 | 0.02528
7835.48 | 0.51473 | 0.03302
6217.2461 | 0.52321 | 0.04066
4905.291 | 0.53165 | 0.04718
3881.2737 | 0.54069 | 0.05124
3070.9827 | 0.55024 | 0.05776
2430.7778 | 0.55822 | 0.06402
1923.1537 | 0.56934 | 0.06797
1522.4358 | 0.58097 | 0.07314
1203.8446 | 0.59222 | 0.0792
952.86591 | 0.60429 | 0.08398
754.27557 | 0.61586 | 0.08908
596.71857 | 0.63052 | 0.09398
471.96338 | 0.64247 | 0.09922
373.20856 | 0.65812 | 0.10534
295.47278 | 0.67457 | 0.11122
233.87738 | 0.69015 | 0.11914
185.05922 | 0.7091 | 0.12561
146.35823 | 0.72653 | 0.13138
115.77804 | 0.74568 | 0.13756
91.6721 | 0.76681 | 0.14391
72.51701 | 0.78597 | 0.15443
57.36816 | 0.80615 | 0.16159
45.3629 | 0.82626 | 0.17182
35.93134 | 0.8485 | 0.1825
28.40909 | 0.8727 | 0.19784
22.48202 | 0.89664 | 0.21843
17.79613 | 0.92814 | 0.24
14.06813 | 0.96309 | 0.26323
11.1448 | 1.00973 | 0.28652
8.81772 | 1.06063 | 0.31025
6.97545 | 1.12804 | 0.3313
5.5173 | 1.18741 | 0.33357
4.36941 | 1.26049 | 0.34078
3.45686 | 1.3198 | 0.3267
2.73547 | 1.38745 | 0.3055
2.16054 | 1.44171 | 0.28275
1.70952 | 1.48367 | 0.25291
1.35352 | 1.51849 | 0.2214
1.07079 | 1.54616 | 0.19456
0.84734 | 1.56651 | 0.17158
0.67072 | 1.58217 | 0.15315
0.53067 | 1.59273 | 0.13888
0.41976 | 1.6035 | 0.12835
0.33183 | 1.61378 | 0.12367
0.26261 | 1.62301 | 0.1249
0.20791 | 1.63062 | 0.12969
0.16452 | 1.63975 | 0.13697
0.13007 | 1.65306 | 0.14892
0.10309 | 1.66957 | 0.16943
0.08153 | 1.68492 | 0.19825
0.06443 | 1.70262 | 0.23162
0.05102 | 1.72493 | 0.26126
0.04042 | 1.7619 | 0.29916
0.03192 | 1.80853 | 0.35027
0.02528 | 1.8546 | 0.407
0.01999 | 1.90553 | 0.45784