## Sheet1
20004.453 | 0.46252 | -0.0137
15829.126 | 0.46997 | -0.00081
12516.703 | 0.47713 | 0.01389
9909.4424 | 0.48528 | 0.02228
7835.48 | 0.49344 | 0.03239
6217.2461 | 0.50168 | 0.03967
4905.291 | 0.51045 | 0.04616
3881.2737 | 0.51945 | 0.05253
3070.9827 | 0.52849 | 0.05936
2430.7778 | 0.53682 | 0.06409
1923.1537 | 0.54832 | 0.06966
1522.4358 | 0.55993 | 0.07426
1203.8446 | 0.57163 | 0.07932
952.86591 | 0.58326 | 0.0847
754.27557 | 0.59687 | 0.09043
596.71857 | 0.60936 | 0.09655
471.96338 | 0.62567 | 0.10296
373.20856 | 0.63907 | 0.10778
295.47278 | 0.65774 | 0.11379
233.87738 | 0.67339 | 0.12212
185.05922 | 0.69187 | 0.1276
146.35823 | 0.71135 | 0.13283
115.77804 | 0.72999 | 0.14038
91.6721 | 0.75042 | 0.14665
72.51701 | 0.77132 | 0.15373
57.36816 | 0.79234 | 0.16435
45.3629 | 0.81471 | 0.17355
35.93134 | 0.838 | 0.18412
28.40909 | 0.86289 | 0.19983
22.48202 | 0.89158 | 0.21702
17.79613 | 0.92796 | 0.2352
14.06813 | 0.96747 | 0.25178
11.1448 | 1.01349 | 0.2655
8.81772 | 1.06463 | 0.27818
6.97545 | 1.12299 | 0.27586
5.5173 | 1.17107 | 0.26938
4.36941 | 1.2283 | 0.2569
3.45686 | 1.27222 | 0.23933
2.73547 | 1.31011 | 0.21249
2.16054 | 1.34375 | 0.18776
1.70952 | 1.36862 | 0.166
1.35352 | 1.38584 | 0.14533
1.07079 | 1.39985 | 0.12707
0.84734 | 1.41029 | 0.11245
0.67072 | 1.42002 | 0.10169
0.53067 | 1.42658 | 0.09471
0.41976 | 1.43316 | 0.09031
0.33183 | 1.44042 | 0.08921
0.26261 | 1.44873 | 0.09293
0.20791 | 1.45581 | 0.10169
0.16452 | 1.46131 | 0.11318
0.13007 | 1.46726 | 0.1269
0.10309 | 1.47737 | 0.14149
0.08153 | 1.49251 | 0.16226
0.06443 | 1.51081 | 0.18921
0.05102 | 1.52964 | 0.21766
0.04042 | 1.55916 | 0.24819
0.03192 | 1.60326 | 0.28739
0.02528 | 1.65135 | 0.34249
0.01999 | 1.69388 | 0.40654