## Sheet1
20004.453 | 0.46398 | -0.01361
15829.126 | 0.47201 | 0.00124
12516.703 | 0.47968 | 0.0132
9909.4424 | 0.48687 | 0.02264
7835.48 | 0.49519 | 0.03306
6217.2461 | 0.50213 | 0.03786
4905.291 | 0.51183 | 0.04585
3881.2737 | 0.52087 | 0.0517
3070.9827 | 0.53035 | 0.05804
2430.7778 | 0.53933 | 0.06347
1923.1537 | 0.54876 | 0.06884
1522.4358 | 0.55966 | 0.07512
1203.8446 | 0.5715 | 0.08086
952.86591 | 0.58389 | 0.0854
754.27557 | 0.59652 | 0.09042
596.71857 | 0.61061 | 0.09562
471.96338 | 0.62625 | 0.10201
373.20856 | 0.64141 | 0.10822
295.47278 | 0.65781 | 0.11424
233.87738 | 0.67421 | 0.12053
185.05922 | 0.69328 | 0.12648
146.35823 | 0.70998 | 0.13375
115.77804 | 0.7311 | 0.13832
91.6721 | 0.75168 | 0.14625
72.51701 | 0.76932 | 0.15607
57.36816 | 0.79241 | 0.16326
45.3629 | 0.81613 | 0.17162
35.93134 | 0.83836 | 0.18547
28.40909 | 0.86395 | 0.199
22.48202 | 0.8927 | 0.21623
17.79613 | 0.92544 | 0.23428
14.06813 | 0.96772 | 0.25155
11.1448 | 1.0162 | 0.26623
8.81772 | 1.06624 | 0.2759
6.97545 | 1.11983 | 0.28152
5.5173 | 1.17705 | 0.26925
4.36941 | 1.22459 | 0.26087
3.45686 | 1.27228 | 0.23738
2.73547 | 1.31459 | 0.21641
2.16054 | 1.34471 | 0.19228
1.70952 | 1.36935 | 0.16731
1.35352 | 1.3879 | 0.14569
1.07079 | 1.40276 | 0.12814
0.84734 | 1.41334 | 0.11369
0.67072 | 1.42238 | 0.10251
0.53067 | 1.43045 | 0.09445
0.41976 | 1.43769 | 0.09101
0.33183 | 1.44447 | 0.09195
0.26261 | 1.45022 | 0.09697
0.20791 | 1.45468 | 0.1034
0.16452 | 1.46143 | 0.11129
0.13007 | 1.47131 | 0.12325
0.10309 | 1.48261 | 0.14107
0.08153 | 1.495 | 0.16219
0.06443 | 1.51328 | 0.18788
0.05102 | 1.54095 | 0.21479
0.04042 | 1.57657 | 0.25669
0.03192 | 1.60932 | 0.30956
0.02528 | 1.63814 | 0.36026
0.01999 | 1.67392 | 0.40186