## Sheet1
20004.453 | 0.46166 | -0.01399
15829.126 | 0.46729 | 0.00055
12516.703 | 0.47521 | 0.01289
9909.4424 | 0.48311 | 0.02306
7835.48 | 0.49116 | 0.03288
6217.2461 | 0.49979 | 0.04001
4905.291 | 0.50743 | 0.04655
3881.2737 | 0.51692 | 0.0542
3070.9827 | 0.52683 | 0.05846
2430.7778 | 0.53555 | 0.0648
1923.1537 | 0.54585 | 0.06988
1522.4358 | 0.55727 | 0.07779
1203.8446 | 0.56946 | 0.08088
952.86591 | 0.58155 | 0.08699
754.27557 | 0.59454 | 0.09167
596.71857 | 0.60907 | 0.09931
471.96338 | 0.62335 | 0.1057
373.20856 | 0.63967 | 0.10859
295.47278 | 0.65618 | 0.11608
233.87738 | 0.67264 | 0.12288
185.05922 | 0.69215 | 0.1307
146.35823 | 0.71115 | 0.13584
115.77804 | 0.73139 | 0.14352
91.6721 | 0.75233 | 0.15073
72.51701 | 0.77405 | 0.15676
57.36816 | 0.796 | 0.16693
45.3629 | 0.8184 | 0.17501
35.93134 | 0.84204 | 0.18822
28.40909 | 0.86791 | 0.2017
22.48202 | 0.89594 | 0.22021
17.79613 | 0.93199 | 0.23681
14.06813 | 0.97336 | 0.25322
11.1448 | 1.0197 | 0.26822
8.81772 | 1.07131 | 0.27787
6.97545 | 1.13128 | 0.27952
5.5173 | 1.18055 | 0.26988
4.36941 | 1.23786 | 0.2624
3.45686 | 1.27948 | 0.24182
2.73547 | 1.32111 | 0.21547
2.16054 | 1.35504 | 0.19195
1.70952 | 1.37865 | 0.16864
1.35352 | 1.39673 | 0.14706
1.07079 | 1.41058 | 0.12814
0.84734 | 1.42222 | 0.11349
0.67072 | 1.43099 | 0.10311
0.53067 | 1.43804 | 0.09478
0.41976 | 1.44543 | 0.09058
0.33183 | 1.45302 | 0.09025
0.26261 | 1.46025 | 0.09475
0.20791 | 1.46567 | 0.10307
0.16452 | 1.47057 | 0.1131
0.13007 | 1.47762 | 0.12432
0.10309 | 1.48921 | 0.13978
0.08153 | 1.5036 | 0.16167
0.06443 | 1.52009 | 0.18856
0.05102 | 1.54024 | 0.21413
0.04042 | 1.5748 | 0.24662
0.03192 | 1.61795 | 0.29372
0.02528 | 1.65608 | 0.3523
0.01999 | 1.68942 | 0.40858