## Sheet1
20004.453 | 0.45909 | -0.01697
15829.126 | 0.46335 | 0.00079
12516.703 | 0.47248 | 0.0111
9909.4424 | 0.48087 | 0.02431
7835.48 | 0.48812 | 0.03113
6217.2461 | 0.49495 | 0.03866
4905.291 | 0.50394 | 0.04495
3881.2737 | 0.51379 | 0.05239
3070.9827 | 0.52369 | 0.05809
2430.7778 | 0.53395 | 0.06394
1923.1537 | 0.54197 | 0.06958
1522.4358 | 0.55293 | 0.07462
1203.8446 | 0.56545 | 0.08123
952.86591 | 0.57741 | 0.08574
754.27557 | 0.59182 | 0.09264
596.71857 | 0.60496 | 0.09778
471.96338 | 0.62025 | 0.1038
373.20856 | 0.63452 | 0.10877
295.47278 | 0.65308 | 0.11506
233.87738 | 0.668 | 0.12367
185.05922 | 0.68672 | 0.12673
146.35823 | 0.7072 | 0.13434
115.77804 | 0.72628 | 0.14047
91.6721 | 0.74548 | 0.14757
72.51701 | 0.76597 | 0.15575
57.36816 | 0.7889 | 0.16341
45.3629 | 0.81095 | 0.17395
35.93134 | 0.83366 | 0.18655
28.40909 | 0.86031 | 0.20016
22.48202 | 0.89169 | 0.21483
17.79613 | 0.92382 | 0.23221
14.06813 | 0.96684 | 0.24906
11.1448 | 1.01311 | 0.26167
8.81772 | 1.0631 | 0.2672
6.97545 | 1.11534 | 0.27147
5.5173 | 1.16846 | 0.25785
4.36941 | 1.21374 | 0.24713
3.45686 | 1.25932 | 0.22438
2.73547 | 1.29767 | 0.20266
2.16054 | 1.3254 | 0.17922
1.70952 | 1.34719 | 0.15635
1.35352 | 1.3644 | 0.13674
1.07079 | 1.37762 | 0.11987
0.84734 | 1.38764 | 0.10639
0.67072 | 1.39608 | 0.09611
0.53067 | 1.4037 | 0.08924
0.41976 | 1.41211 | 0.0869
0.33183 | 1.41784 | 0.08893
0.26261 | 1.42279 | 0.09391
0.20791 | 1.42665 | 0.10053
0.16452 | 1.43316 | 0.10812
0.13007 | 1.4422 | 0.11955
0.10309 | 1.45339 | 0.13585
0.08153 | 1.46765 | 0.1555
0.06443 | 1.48782 | 0.1794
0.05102 | 1.51895 | 0.20765
0.04042 | 1.55426 | 0.25281
0.03192 | 1.58358 | 0.30682
0.02528 | 1.60857 | 0.35671
0.01999 | 1.64115 | 0.39513