## Sheet1
20004.453 | 0.45301 | -0.01425
15829.126 | 0.46055 | 0.00085
12516.703 | 0.46902 | 0.0117
9909.4424 | 0.47538 | 0.02457
7835.48 | 0.48348 | 0.03248
6217.2461 | 0.49248 | 0.03827
4905.291 | 0.50112 | 0.04723
3881.2737 | 0.50805 | 0.05444
3070.9827 | 0.51856 | 0.05908
2430.7778 | 0.52921 | 0.06591
1923.1537 | 0.53983 | 0.07019
1522.4358 | 0.55026 | 0.07585
1203.8446 | 0.56159 | 0.08154
952.86591 | 0.57502 | 0.08693
754.27557 | 0.58798 | 0.09299
596.71857 | 0.60253 | 0.09954
471.96338 | 0.61825 | 0.10616
373.20856 | 0.63409 | 0.11077
295.47278 | 0.65107 | 0.11753
233.87738 | 0.66773 | 0.12456
185.05922 | 0.68685 | 0.13072
146.35823 | 0.70622 | 0.13703
115.77804 | 0.72609 | 0.143
91.6721 | 0.74746 | 0.15064
72.51701 | 0.76825 | 0.15831
57.36816 | 0.79087 | 0.16623
45.3629 | 0.81466 | 0.1775
35.93134 | 0.83834 | 0.18827
28.40909 | 0.86511 | 0.20036
22.48202 | 0.89446 | 0.21977
17.79613 | 0.9295 | 0.23574
14.06813 | 0.97165 | 0.2525
11.1448 | 1.01929 | 0.26511
8.81772 | 1.06851 | 0.27337
6.97545 | 1.12401 | 0.27711
5.5173 | 1.17792 | 0.26498
4.36941 | 1.2266 | 0.25574
3.45686 | 1.27122 | 0.23156
2.73547 | 1.31147 | 0.20826
2.16054 | 1.34077 | 0.18643
1.70952 | 1.36246 | 0.16145
1.35352 | 1.38043 | 0.14123
1.07079 | 1.39384 | 0.12312
0.84734 | 1.40466 | 0.1094
0.67072 | 1.41396 | 0.09894
0.53067 | 1.42101 | 0.09117
0.41976 | 1.42928 | 0.08779
0.33183 | 1.43639 | 0.08935
0.26261 | 1.44144 | 0.09464
0.20791 | 1.44522 | 0.10179
0.16452 | 1.4507 | 0.10969
0.13007 | 1.45908 | 0.12024
0.10309 | 1.47023 | 0.1361
0.08153 | 1.48357 | 0.1559
0.06443 | 1.5027 | 0.1798
0.05102 | 1.53159 | 0.20585
0.04042 | 1.56792 | 0.24772
0.03192 | 1.60182 | 0.30287
0.02528 | 1.62745 | 0.35676
0.01999 | 1.65639 | 0.39978