## Sheet1
20004.453 | 0.45902 | -0.01467
15829.126 | 0.4652 | 0.00017
12516.703 | 0.47314 | 0.0138
9909.4424 | 0.48154 | 0.02223
7835.48 | 0.48946 | 0.03226
6217.2461 | 0.49608 | 0.03874
4905.291 | 0.50432 | 0.04575
3881.2737 | 0.51298 | 0.05209
3070.9827 | 0.52321 | 0.05909
2430.7778 | 0.53285 | 0.065
1923.1537 | 0.54271 | 0.07153
1522.4358 | 0.55285 | 0.07644
1203.8446 | 0.56532 | 0.08151
952.86591 | 0.57909 | 0.08597
754.27557 | 0.59163 | 0.09293
596.71857 | 0.60505 | 0.09929
471.96338 | 0.62134 | 0.1056
373.20856 | 0.6362 | 0.1107
295.47278 | 0.65314 | 0.11468
233.87738 | 0.67089 | 0.12267
185.05922 | 0.68977 | 0.12937
146.35823 | 0.70823 | 0.13525
115.77804 | 0.72867 | 0.14233
91.6721 | 0.7469 | 0.14847
72.51701 | 0.76958 | 0.15536
57.36816 | 0.79178 | 0.16562
45.3629 | 0.81448 | 0.17459
35.93134 | 0.83802 | 0.1865
28.40909 | 0.86422 | 0.20073
22.48202 | 0.89328 | 0.21787
17.79613 | 0.9281 | 0.23338
14.06813 | 0.96839 | 0.24947
11.1448 | 1.01396 | 0.26436
8.81772 | 1.06557 | 0.27268
6.97545 | 1.11868 | 0.26818
5.5173 | 1.17029 | 0.26688
4.36941 | 1.2227 | 0.24729
3.45686 | 1.26649 | 0.23178
2.73547 | 1.30215 | 0.20668
2.16054 | 1.33445 | 0.18042
1.70952 | 1.3574 | 0.15891
1.35352 | 1.37506 | 0.13982
1.07079 | 1.38749 | 0.12276
0.84734 | 1.39708 | 0.10869
0.67072 | 1.40538 | 0.09842
0.53067 | 1.4124 | 0.09202
0.41976 | 1.41883 | 0.08773
0.33183 | 1.42533 | 0.08643
0.26261 | 1.43405 | 0.08955
0.20791 | 1.4428 | 0.09821
0.16452 | 1.44943 | 0.11203
0.13007 | 1.45465 | 0.12721
0.10309 | 1.46124 | 0.14263
0.08153 | 1.47374 | 0.16041
0.06443 | 1.49142 | 0.18396
0.05102 | 1.51227 | 0.21196
0.04042 | 1.54029 | 0.24034
0.03192 | 1.5851 | 0.27459
0.02528 | 1.63924 | 0.324
0.01999 | 1.69082 | 0.39049