## Sheet1
20004.453 | 0.45395 | -0.01616
15829.126 | 0.46217 | 0.00054
12516.703 | 0.46952 | 0.01085
9909.4424 | 0.47734 | 0.02327
7835.48 | 0.48505 | 0.03246
6217.2461 | 0.49367 | 0.03874
4905.291 | 0.50161 | 0.04503
3881.2737 | 0.51131 | 0.05441
3070.9827 | 0.51972 | 0.05918
2430.7778 | 0.52932 | 0.06495
1923.1537 | 0.53984 | 0.07014
1522.4358 | 0.55135 | 0.07492
1203.8446 | 0.56095 | 0.08269
952.86591 | 0.57537 | 0.08769
754.27557 | 0.58955 | 0.09319
596.71857 | 0.60349 | 0.09885
471.96338 | 0.61715 | 0.10493
373.20856 | 0.63226 | 0.11104
295.47278 | 0.65081 | 0.11631
233.87738 | 0.66539 | 0.12347
185.05922 | 0.6856 | 0.12986
146.35823 | 0.70525 | 0.13523
115.77804 | 0.72528 | 0.14191
91.6721 | 0.74517 | 0.14828
72.51701 | 0.76587 | 0.15607
57.36816 | 0.78808 | 0.16477
45.3629 | 0.80973 | 0.17396
35.93134 | 0.83354 | 0.18692
28.40909 | 0.85924 | 0.20142
22.48202 | 0.88973 | 0.21598
17.79613 | 0.92431 | 0.2334
14.06813 | 0.96518 | 0.24791
11.1448 | 1.01122 | 0.25955
8.81772 | 1.06089 | 0.26971
6.97545 | 1.11711 | 0.27047
5.5173 | 1.16666 | 0.25677
4.36941 | 1.21932 | 0.24866
3.45686 | 1.2588 | 0.22781
2.73547 | 1.2963 | 0.20284
2.16054 | 1.32705 | 0.18002
1.70952 | 1.34851 | 0.15742
1.35352 | 1.36561 | 0.13609
1.07079 | 1.37982 | 0.11947
0.84734 | 1.39061 | 0.10743
0.67072 | 1.39841 | 0.09863
0.53067 | 1.40442 | 0.09227
0.41976 | 1.40986 | 0.08883
0.33183 | 1.41603 | 0.08769
0.26261 | 1.42199 | 0.09027
0.20791 | 1.42833 | 0.09567
0.16452 | 1.43664 | 0.10365
0.13007 | 1.44866 | 0.11651
0.10309 | 1.46389 | 0.13666
0.08153 | 1.4783 | 0.16548
0.06443 | 1.49144 | 0.19846
0.05102 | 1.5025 | 0.22672
0.04042 | 1.52445 | 0.25343
0.03192 | 1.55719 | 0.28679
0.02528 | 1.59477 | 0.32359
0.01999 | 1.64228 | 0.3605