## Sheet1
20004.453 | 0.4523 | -0.01506
15829.126 | 0.45907 | 0.00098
12516.703 | 0.46773 | 0.01397
9909.4424 | 0.47609 | 0.02251
7835.48 | 0.48276 | 0.0327
6217.2461 | 0.49098 | 0.04111
4905.291 | 0.49981 | 0.04751
3881.2737 | 0.50951 | 0.05309
3070.9827 | 0.51766 | 0.0593
2430.7778 | 0.52702 | 0.06445
1923.1537 | 0.53741 | 0.07046
1522.4358 | 0.54986 | 0.07757
1203.8446 | 0.56212 | 0.08347
952.86591 | 0.57361 | 0.08914
754.27557 | 0.5882 | 0.09395
596.71857 | 0.60245 | 0.10038
471.96338 | 0.61734 | 0.10642
373.20856 | 0.6334 | 0.11269
295.47278 | 0.65024 | 0.11796
233.87738 | 0.66864 | 0.12495
185.05922 | 0.68667 | 0.1307
146.35823 | 0.70562 | 0.13661
115.77804 | 0.72608 | 0.14285
91.6721 | 0.74475 | 0.15115
72.51701 | 0.76787 | 0.16005
57.36816 | 0.7911 | 0.16665
45.3629 | 0.81182 | 0.17697
35.93134 | 0.83762 | 0.18911
28.40909 | 0.86357 | 0.20284
22.48202 | 0.89192 | 0.21867
17.79613 | 0.92933 | 0.23638
14.06813 | 0.96947 | 0.25156
11.1448 | 1.01525 | 0.26355
8.81772 | 1.06731 | 0.27286
6.97545 | 1.12519 | 0.27131
5.5173 | 1.17163 | 0.26296
4.36941 | 1.22712 | 0.25052
3.45686 | 1.26792 | 0.23279
2.73547 | 1.30672 | 0.20599
2.16054 | 1.33835 | 0.18196
1.70952 | 1.36101 | 0.16047
1.35352 | 1.37754 | 0.14019
1.07079 | 1.39069 | 0.12259
0.84734 | 1.40082 | 0.10946
0.67072 | 1.40961 | 0.09838
0.53067 | 1.41657 | 0.09116
0.41976 | 1.42362 | 0.08684
0.33183 | 1.43144 | 0.08639
0.26261 | 1.4391 | 0.09115
0.20791 | 1.44556 | 0.10071
0.16452 | 1.45007 | 0.11253
0.13007 | 1.45518 | 0.12451
0.10309 | 1.46409 | 0.13823
0.08153 | 1.47823 | 0.15712
0.06443 | 1.49425 | 0.18096
0.05102 | 1.51492 | 0.20728
0.04042 | 1.5499 | 0.2359
0.03192 | 1.59694 | 0.27881
0.02528 | 1.64325 | 0.33803
0.01999 | 1.67938 | 0.40331