## Sheet1
20004.453 | 0.45012 | -0.01367
15829.126 | 0.45924 | 0.00206
12516.703 | 0.46667 | 0.01455
9909.4424 | 0.47209 | 0.02492
7835.48 | 0.48105 | 0.03121
6217.2461 | 0.48857 | 0.04069
4905.291 | 0.49812 | 0.04794
3881.2737 | 0.50691 | 0.05338
3070.9827 | 0.51577 | 0.06036
2430.7778 | 0.52709 | 0.06678
1923.1537 | 0.53778 | 0.07052
1522.4358 | 0.55039 | 0.07756
1203.8446 | 0.55976 | 0.083
952.86591 | 0.57325 | 0.08837
754.27557 | 0.58879 | 0.09454
596.71857 | 0.60243 | 0.10161
471.96338 | 0.61741 | 0.10583
373.20856 | 0.63156 | 0.11141
295.47278 | 0.64887 | 0.11884
233.87738 | 0.6655 | 0.12458
185.05922 | 0.68571 | 0.13116
146.35823 | 0.70457 | 0.13582
115.77804 | 0.72446 | 0.14366
91.6721 | 0.74484 | 0.15142
72.51701 | 0.76574 | 0.1566
57.36816 | 0.7922 | 0.16504
45.3629 | 0.81535 | 0.172
35.93134 | 0.83416 | 0.18601
28.40909 | 0.86383 | 0.19471
22.48202 | 0.89346 | 0.20846
17.79613 | 0.92567 | 0.22804
14.06813 | 0.97867 | 0.2416
11.1448 | 1.01124 | 0.2471
8.81772 | 1.07526 | 0.24578
6.97545 | 1.12286 | 0.25942
5.5173 | 1.15049 | 0.2416
4.36941 | 1.19038 | 0.2082
3.45686 | 1.2501 | 0.17518
2.73547 | 1.30385 | 0.16967
2.16054 | 1.32687 | 0.17903
1.70952 | 1.3177 | 0.1801
1.35352 | 1.29024 | 0.1559
1.07079 | 1.27205 | 0.10268
0.84734 | 1.28544 | 0.03879
0.67072 | 1.32971 | -0.00869
0.53067 | 1.40529 | -0.01999
0.41976 | 1.47465 | 0.02708
0.33183 | 1.4957 | 0.12016
0.26261 | 1.44706 | 0.21585
0.20791 | 1.33667 | 0.26711
0.16452 | 1.20826 | 0.23885
0.13007 | 1.12163 | 0.13073
0.10309 | 1.13064 | -0.01833
0.08153 | 1.24958 | -0.13826
0.06443 | 1.41542 | -0.15849
0.05102 | 1.61346 | -0.05699
0.04042 | 1.71464 | 0.14858
0.03192 | 1.68883 | 0.36705
0.02528 | 1.56629 | 0.53396
0.01999 | 1.3761 | 0.62109