## Sheet1
20004.453 | 0.47885 | -0.01068
15829.126 | 0.48557 | 0.00237
12516.703 | 0.49302 | 0.01514
9909.4424 | 0.5011 | 0.02393
7835.48 | 0.50934 | 0.03418
6217.2461 | 0.51453 | 0.04055
4905.291 | 0.52508 | 0.04705
3881.2737 | 0.53507 | 0.05171
3070.9827 | 0.54197 | 0.05753
2430.7778 | 0.55298 | 0.06459
1923.1537 | 0.56383 | 0.06844
1522.4358 | 0.57398 | 0.0736
1203.8446 | 0.58501 | 0.07796
952.86591 | 0.59695 | 0.08327
754.27557 | 0.60944 | 0.0886
596.71857 | 0.6225 | 0.09386
471.96338 | 0.63852 | 0.09874
373.20856 | 0.65402 | 0.10515
295.47278 | 0.66765 | 0.11213
233.87738 | 0.68441 | 0.11762
185.05922 | 0.70121 | 0.12383
146.35823 | 0.72101 | 0.12898
115.77804 | 0.73964 | 0.13425
91.6721 | 0.75948 | 0.14245
72.51701 | 0.77936 | 0.14929
57.36816 | 0.80206 | 0.1596
45.3629 | 0.82387 | 0.16999
35.93134 | 0.84268 | 0.17878
28.40909 | 0.8735 | 0.19376
22.48202 | 0.90058 | 0.20963
17.79613 | 0.92883 | 0.22647
14.06813 | 0.97354 | 0.25578
11.1448 | 1.01481 | 0.25567
8.81772 | 1.08078 | 0.27849
6.97545 | 1.11825 | 0.28323
5.5173 | 1.16606 | 0.26081
4.36941 | 1.23284 | 0.23119
3.45686 | 1.30102 | 0.22669
2.73547 | 1.33245 | 0.23214
2.16054 | 1.3327 | 0.21923
1.70952 | 1.32401 | 0.18205
1.35352 | 1.32743 | 0.12207
1.07079 | 1.35871 | 0.06173
0.84734 | 1.41701 | 0.02787
0.67072 | 1.4747 | 0.03206
0.53067 | 1.51738 | 0.08501
0.41976 | 1.50744 | 0.16233
0.33183 | 1.43824 | 0.22162
0.26261 | 1.33816 | 0.22229
0.20791 | 1.25633 | 0.15581
0.16452 | 1.23797 | 0.05002
0.13007 | 1.29685 | -0.04591
0.10309 | 1.41607 | -0.08183
0.08153 | 1.55171 | -0.03441
0.06443 | 1.64491 | 0.07241
0.05102 | 1.68775 | 0.25171
0.04042 | 1.6274 | 0.44131
0.03192 | 1.46755 | 0.57819
0.02528 | 1.23785 | 0.58997
0.01999 | 1.01684 | 0.4125