## Sheet1
20004.453 | 0.45036 | -0.01472
15829.126 | 0.45787 | 2e-05
12516.703 | 0.46603 | 0.01228
9909.4424 | 0.47464 | 0.02245
7835.48 | 0.48129 | 0.03202
6217.2461 | 0.4892 | 0.04074
4905.291 | 0.49779 | 0.04704
3881.2737 | 0.50644 | 0.05282
3070.9827 | 0.51663 | 0.05935
2430.7778 | 0.52601 | 0.06427
1923.1537 | 0.53546 | 0.07118
1522.4358 | 0.54835 | 0.07731
1203.8446 | 0.55983 | 0.08206
952.86591 | 0.57312 | 0.087
754.27557 | 0.58543 | 0.09418
596.71857 | 0.60156 | 0.09961
471.96338 | 0.61647 | 0.10581
373.20856 | 0.63229 | 0.11086
295.47278 | 0.65011 | 0.11666
233.87738 | 0.66792 | 0.1243
185.05922 | 0.68501 | 0.12911
146.35823 | 0.70344 | 0.13658
115.77804 | 0.72127 | 0.14204
91.6721 | 0.74319 | 0.15056
72.51701 | 0.76356 | 0.15622
57.36816 | 0.7886 | 0.16198
45.3629 | 0.8113 | 0.17124
35.93134 | 0.834 | 0.18502
28.40909 | 0.85874 | 0.19347
22.48202 | 0.88749 | 0.21191
17.79613 | 0.92506 | 0.22836
14.06813 | 0.97289 | 0.23381
11.1448 | 1.00528 | 0.24968
8.81772 | 1.0612 | 0.23838
6.97545 | 1.12408 | 0.2439
5.5173 | 1.14936 | 0.24577
4.36941 | 1.17777 | 0.21541
3.45686 | 1.22053 | 0.17388
2.73547 | 1.27616 | 0.14559
2.16054 | 1.3218 | 0.14452
1.70952 | 1.33568 | 0.16134
1.35352 | 1.31735 | 0.16793
1.07079 | 1.28214 | 0.14871
0.84734 | 1.25382 | 0.0968
0.67072 | 1.25638 | 0.03396
0.53067 | 1.30582 | -0.02797
0.41976 | 1.38901 | -0.04391
0.33183 | 1.47187 | 0.00407
0.26261 | 1.50676 | 0.10507
0.20791 | 1.46751 | 0.22111
0.16452 | 1.35527 | 0.29879
0.13007 | 1.20837 | 0.2938
0.10309 | 1.09544 | 0.19326
0.08153 | 1.0789 | 0.03348
0.06443 | 1.16727 | -0.09297
0.05102 | 1.36826 | -0.15034
0.04042 | 1.57778 | -0.06259
0.03192 | 1.7083 | 0.12813
0.02528 | 1.73506 | 0.35714
0.01999 | 1.65694 | 0.58705