## Sheet1
20004.453 | 0.44228 | -0.01834
15829.126 | 0.45064 | -0.00226
12516.703 | 0.45546 | 0.00901
9909.4424 | 0.46242 | 0.01891
7835.48 | 0.47016 | 0.02982
6217.2461 | 0.47841 | 0.0368
4905.291 | 0.48637 | 0.04232
3881.2737 | 0.49645 | 0.05094
3070.9827 | 0.5036 | 0.05592
2430.7778 | 0.51271 | 0.06218
1923.1537 | 0.52311 | 0.06627
1522.4358 | 0.53312 | 0.07285
1203.8446 | 0.54584 | 0.07618
952.86591 | 0.55651 | 0.08269
754.27557 | 0.57098 | 0.08787
596.71857 | 0.58368 | 0.09454
471.96338 | 0.59739 | 0.09881
373.20856 | 0.61196 | 0.10313
295.47278 | 0.62685 | 0.1095
233.87738 | 0.64395 | 0.11539
185.05922 | 0.66146 | 0.12117
146.35823 | 0.68066 | 0.12626
115.77804 | 0.69657 | 0.13263
91.6721 | 0.71838 | 0.13941
72.51701 | 0.7385 | 0.14651
57.36816 | 0.76165 | 0.15174
45.3629 | 0.78643 | 0.16243
35.93134 | 0.81242 | 0.16862
28.40909 | 0.8438 | 0.17486
22.48202 | 0.87666 | 0.1777
17.79613 | 0.91017 | 0.17744
14.06813 | 0.94544 | 0.17243
11.1448 | 0.97394 | 0.16345
8.81772 | 1.00286 | 0.15016
6.97545 | 1.02575 | 0.14083
5.5173 | 1.04462 | 0.12414
4.36941 | 1.0591 | 0.11044
3.45686 | 1.07585 | 0.09556
2.73547 | 1.09114 | 0.08939
2.16054 | 1.09946 | 0.08584
1.70952 | 1.10224 | 0.0817
1.35352 | 1.10367 | 0.07661
1.07079 | 1.1068 | 0.06783
0.84734 | 1.11498 | 0.05823
0.67072 | 1.12782 | 0.05174
0.53067 | 1.14811 | 0.05237
0.41976 | 1.1698 | 0.06656
0.33183 | 1.18134 | 0.09402
0.26261 | 1.17647 | 0.12614
0.20791 | 1.1534 | 0.14821
0.16452 | 1.12292 | 0.1473
0.13007 | 1.10361 | 0.12013
0.10309 | 1.1166 | 0.07267
0.08153 | 1.17853 | 0.02523
0.06443 | 1.28356 | 0.01273
0.05102 | 1.43972 | 0.07486
0.04042 | 1.57075 | 0.25114
0.03192 | 1.59846 | 0.51823
0.02528 | 1.45318 | 0.7932
0.01999 | 1.11683 | 0.95907