## Sheet1
20004.453 | 0.44065 | -0.01823
15829.126 | 0.44499 | -0.00327
12516.703 | 0.45242 | 0.00957
9909.4424 | 0.45995 | 0.0205
7835.48 | 0.46835 | 0.0298
6217.2461 | 0.47577 | 0.03832
4905.291 | 0.48417 | 0.04508
3881.2737 | 0.4913 | 0.0515
3070.9827 | 0.50041 | 0.05625
2430.7778 | 0.50929 | 0.06288
1923.1537 | 0.51979 | 0.06664
1522.4358 | 0.53053 | 0.07339
1203.8446 | 0.54191 | 0.07902
952.86591 | 0.55569 | 0.08345
754.27557 | 0.56563 | 0.08844
596.71857 | 0.58122 | 0.09289
471.96338 | 0.59505 | 0.09928
373.20856 | 0.60891 | 0.10566
295.47278 | 0.62512 | 0.11057
233.87738 | 0.63973 | 0.11469
185.05922 | 0.65887 | 0.1205
146.35823 | 0.67733 | 0.12711
115.77804 | 0.6949 | 0.13226
91.6721 | 0.71414 | 0.14097
72.51701 | 0.73635 | 0.14699
57.36816 | 0.75843 | 0.15541
45.3629 | 0.78467 | 0.16132
35.93134 | 0.81249 | 0.16921
28.40909 | 0.84262 | 0.17621
22.48202 | 0.87474 | 0.17725
17.79613 | 0.90794 | 0.17642
14.06813 | 0.94201 | 0.17118
11.1448 | 0.97072 | 0.16174
8.81772 | 1.0009 | 0.15001
6.97545 | 1.02236 | 0.13835
5.5173 | 1.04083 | 0.12186
4.36941 | 1.05803 | 0.10715
3.45686 | 1.07467 | 0.09701
2.73547 | 1.08598 | 0.09213
2.16054 | 1.09196 | 0.08593
1.70952 | 1.09419 | 0.07944
1.35352 | 1.09822 | 0.0708
1.07079 | 1.10629 | 0.06088
0.84734 | 1.1189 | 0.05475
0.67072 | 1.13502 | 0.054
0.53067 | 1.153 | 0.06407
0.41976 | 1.1642 | 0.08631
0.33183 | 1.16061 | 0.11118
0.26261 | 1.14219 | 0.1274
0.20791 | 1.11899 | 0.12613
0.16452 | 1.10597 | 0.10383
0.13007 | 1.11911 | 0.0665
0.10309 | 1.17337 | 0.03229
0.08153 | 1.26827 | 0.02924
0.06443 | 1.37899 | 0.08022
0.05102 | 1.4804 | 0.22134
0.04042 | 1.49387 | 0.43038
0.03192 | 1.37863 | 0.63892
0.02528 | 1.13264 | 0.74563
0.01999 | 0.81551 | 0.65157