## Sheet1
20004.453 | 0.43825 | -0.01882
15829.126 | 0.44337 | -0.0013
12516.703 | 0.4514 | 0.00982
9909.4424 | 0.45803 | 0.02116
7835.48 | 0.46538 | 0.02876
6217.2461 | 0.47256 | 0.03743
4905.291 | 0.48073 | 0.04467
3881.2737 | 0.49068 | 0.0506
3070.9827 | 0.4987 | 0.05774
2430.7778 | 0.50827 | 0.0626
1923.1537 | 0.51839 | 0.06884
1522.4358 | 0.52883 | 0.07245
1203.8446 | 0.54056 | 0.07785
952.86591 | 0.55142 | 0.08429
754.27557 | 0.56486 | 0.08847
596.71857 | 0.57811 | 0.0947
471.96338 | 0.59198 | 0.09791
373.20856 | 0.60693 | 0.10477
295.47278 | 0.62384 | 0.11025
233.87738 | 0.64048 | 0.11535
185.05922 | 0.65694 | 0.12018
146.35823 | 0.67536 | 0.12549
115.77804 | 0.69398 | 0.13431
91.6721 | 0.71431 | 0.13871
72.51701 | 0.73537 | 0.14617
57.36816 | 0.75891 | 0.15282
45.3629 | 0.78326 | 0.16179
35.93134 | 0.80976 | 0.16881
28.40909 | 0.84137 | 0.17371
22.48202 | 0.87439 | 0.17774
17.79613 | 0.90631 | 0.17544
14.06813 | 0.94232 | 0.17043
11.1448 | 0.96878 | 0.16078
8.81772 | 0.99794 | 0.1468
6.97545 | 1.02078 | 0.13599
5.5173 | 1.03595 | 0.12102
4.36941 | 1.05139 | 0.10687
3.45686 | 1.06724 | 0.09296
2.73547 | 1.08203 | 0.08647
2.16054 | 1.09119 | 0.0838
1.70952 | 1.09395 | 0.08112
1.35352 | 1.09535 | 0.07602
1.07079 | 1.09815 | 0.06756
0.84734 | 1.10455 | 0.05858
0.67072 | 1.11716 | 0.05163
0.53067 | 1.13687 | 0.05062
0.41976 | 1.15958 | 0.06292
0.33183 | 1.17507 | 0.08985
0.26261 | 1.17251 | 0.12349
0.20791 | 1.15071 | 0.14937
0.16452 | 1.11932 | 0.154
0.13007 | 1.09535 | 0.13056
0.10309 | 1.10078 | 0.0836
0.08153 | 1.15424 | 0.03149
0.06443 | 1.25325 | 0.00864
0.05102 | 1.41085 | 0.05184
0.04042 | 1.56144 | 0.21166
0.03192 | 1.62074 | 0.47724
0.02528 | 1.5098 | 0.77612
0.01999 | 1.19217 | 0.9934