## Sheet1
20004.453 | 0.43641 | -0.02223
15829.126 | 0.44365 | -0.00758
12516.703 | 0.45004 | 0.00716
9909.4424 | 0.45779 | 0.01805
7835.48 | 0.46373 | 0.02829
6217.2461 | 0.47196 | 0.03486
4905.291 | 0.48052 | 0.04294
3881.2737 | 0.48938 | 0.05038
3070.9827 | 0.49859 | 0.05604
2430.7778 | 0.50821 | 0.06155
1923.1537 | 0.51901 | 0.06782
1522.4358 | 0.52934 | 0.07309
1203.8446 | 0.54027 | 0.07942
952.86591 | 0.55121 | 0.08444
754.27557 | 0.56529 | 0.08891
596.71857 | 0.57871 | 0.0939
471.96338 | 0.59324 | 0.09997
373.20856 | 0.60663 | 0.10568
295.47278 | 0.62368 | 0.11055
233.87738 | 0.63994 | 0.11557
185.05922 | 0.65777 | 0.12196
146.35823 | 0.6763 | 0.12811
115.77804 | 0.69495 | 0.13447
91.6721 | 0.7139 | 0.14221
72.51701 | 0.73567 | 0.14921
57.36816 | 0.75847 | 0.15767
45.3629 | 0.78383 | 0.16668
35.93134 | 0.81055 | 0.17354
28.40909 | 0.84134 | 0.18072
22.48202 | 0.87533 | 0.18565
17.79613 | 0.90989 | 0.18655
14.06813 | 0.94697 | 0.18179
11.1448 | 0.97941 | 0.17462
8.81772 | 1.01086 | 0.15993
6.97545 | 1.03602 | 0.1446
5.5173 | 1.05478 | 0.12953
4.36941 | 1.07324 | 0.11357
3.45686 | 1.08888 | 0.09934
2.73547 | 1.10184 | 0.09097
2.16054 | 1.10874 | 0.08502
1.70952 | 1.1127 | 0.07904
1.35352 | 1.11609 | 0.07143
1.07079 | 1.12126 | 0.06322
0.84734 | 1.12918 | 0.05704
0.67072 | 1.14015 | 0.05397
0.53067 | 1.15384 | 0.05667
0.41976 | 1.16613 | 0.06814
0.33183 | 1.17103 | 0.08508
0.26261 | 1.16773 | 0.10082
0.20791 | 1.16142 | 0.11029
0.16452 | 1.15821 | 0.1119
0.13007 | 1.16497 | 0.11117
0.10309 | 1.18239 | 0.11336
0.08153 | 1.2106 | 0.1236
0.06443 | 1.24381 | 0.14729
0.05102 | 1.28413 | 0.18643
0.04042 | 1.31719 | 0.24507
0.03192 | 1.33254 | 0.30994
0.02528 | 1.33715 | 0.36101
0.01999 | 1.34902 | 0.39355