## Sheet1
20004.453 | 0.45974 | -0.01996
15829.126 | 0.4666 | -0.00511
12516.703 | 0.47365 | 0.00794
9909.4424 | 0.48139 | 0.019
7835.48 | 0.48836 | 0.02618
6217.2461 | 0.49477 | 0.03505
4905.291 | 0.5031 | 0.04079
3881.2737 | 0.51214 | 0.04776
3070.9827 | 0.51914 | 0.05365
2430.7778 | 0.529 | 0.05987
1923.1537 | 0.53817 | 0.06426
1522.4358 | 0.54962 | 0.06877
1203.8446 | 0.5596 | 0.07495
952.86591 | 0.57178 | 0.07967
754.27557 | 0.58335 | 0.08342
596.71857 | 0.59583 | 0.08897
471.96338 | 0.60921 | 0.09458
373.20856 | 0.62268 | 0.0986
295.47278 | 0.63842 | 0.10284
233.87738 | 0.65396 | 0.10841
185.05922 | 0.67066 | 0.11436
146.35823 | 0.68424 | 0.12173
115.77804 | 0.70328 | 0.12825
91.6721 | 0.72153 | 0.13541
72.51701 | 0.74054 | 0.14226
57.36816 | 0.76014 | 0.15157
45.3629 | 0.78172 | 0.16377
35.93134 | 0.80446 | 0.17478
28.40909 | 0.8327 | 0.19006
22.48202 | 0.86599 | 0.20227
17.79613 | 0.9025 | 0.21351
14.06813 | 0.94224 | 0.22105
11.1448 | 0.99037 | 0.21941
8.81772 | 1.03075 | 0.21562
6.97545 | 1.07258 | 0.20291
5.5173 | 1.1088 | 0.18436
4.36941 | 1.14054 | 0.17162
3.45686 | 1.16106 | 0.15435
2.73547 | 1.17835 | 0.13419
2.16054 | 1.19261 | 0.11589
1.70952 | 1.20614 | 0.09948
1.35352 | 1.22048 | 0.08802
1.07079 | 1.23386 | 0.08295
0.84734 | 1.24319 | 0.08491
0.67072 | 1.24663 | 0.08878
0.53067 | 1.24369 | 0.09212
0.41976 | 1.24023 | 0.08989
0.33183 | 1.24166 | 0.08412
0.26261 | 1.25095 | 0.07832
0.20791 | 1.26796 | 0.07769
0.16452 | 1.29362 | 0.08769
0.13007 | 1.32056 | 0.11145
0.10309 | 1.34083 | 0.15027
0.08153 | 1.34812 | 0.19657
0.06443 | 1.3489 | 0.23851
0.05102 | 1.34245 | 0.26575
0.04042 | 1.3507 | 0.28218
0.03192 | 1.38096 | 0.29788
0.02528 | 1.42992 | 0.3171
0.01999 | 1.49992 | 0.34505