## Sheet1
20004.453 | 0.43226 | -0.0239
15829.126 | 0.44024 | -0.00591
12516.703 | 0.44644 | 0.00741
9909.4424 | 0.45276 | 0.01784
7835.48 | 0.45995 | 0.02686
6217.2461 | 0.46783 | 0.03474
4905.291 | 0.47632 | 0.04281
3881.2737 | 0.48345 | 0.05062
3070.9827 | 0.49419 | 0.05576
2430.7778 | 0.50307 | 0.06133
1923.1537 | 0.51296 | 0.06796
1522.4358 | 0.52401 | 0.07265
1203.8446 | 0.53609 | 0.07723
952.86591 | 0.54855 | 0.08333
754.27557 | 0.56135 | 0.08855
596.71857 | 0.57397 | 0.0931
471.96338 | 0.58774 | 0.09932
373.20856 | 0.604 | 0.10417
295.47278 | 0.61824 | 0.11042
233.87738 | 0.63409 | 0.11694
185.05922 | 0.65237 | 0.12313
146.35823 | 0.66963 | 0.12709
115.77804 | 0.68963 | 0.13354
91.6721 | 0.70956 | 0.14137
72.51701 | 0.72964 | 0.14889
57.36816 | 0.75295 | 0.15564
45.3629 | 0.77857 | 0.16279
35.93134 | 0.80559 | 0.1727
28.40909 | 0.83667 | 0.17961
22.48202 | 0.86853 | 0.18176
17.79613 | 0.90417 | 0.18188
14.06813 | 0.94011 | 0.17702
11.1448 | 0.97116 | 0.16719
8.81772 | 0.99934 | 0.15417
6.97545 | 1.02417 | 0.13838
5.5173 | 1.04386 | 0.12602
4.36941 | 1.05861 | 0.1113
3.45686 | 1.07156 | 0.09713
2.73547 | 1.08203 | 0.08427
2.16054 | 1.09398 | 0.07524
1.70952 | 1.10457 | 0.07161
1.35352 | 1.11105 | 0.07089
1.07079 | 1.11266 | 0.07161
0.84734 | 1.11191 | 0.06949
0.67072 | 1.11349 | 0.06617
0.53067 | 1.11811 | 0.05996
0.41976 | 1.12764 | 0.05569
0.33183 | 1.1441 | 0.05676
0.26261 | 1.16244 | 0.06747
0.20791 | 1.17863 | 0.08868
0.16452 | 1.18482 | 0.11705
0.13007 | 1.18065 | 0.14303
0.10309 | 1.17332 | 0.16021
0.08153 | 1.1719 | 0.16749
0.06443 | 1.18354 | 0.17538
0.05102 | 1.20851 | 0.18418
0.04042 | 1.24736 | 0.20174
0.03192 | 1.30045 | 0.23286
0.02528 | 1.35991 | 0.28663
0.01999 | 1.41221 | 0.36212