## Sheet1
20004.453 | 0.45976 | -0.0185
15829.126 | 0.46666 | -0.00435
12516.703 | 0.47173 | 0.00648
9909.4424 | 0.47948 | 0.01694
7835.48 | 0.48725 | 0.02538
6217.2461 | 0.49421 | 0.03523
4905.291 | 0.50318 | 0.04279
3881.2737 | 0.50955 | 0.0485
3070.9827 | 0.52022 | 0.05338
2430.7778 | 0.52985 | 0.06081
1923.1537 | 0.53903 | 0.06307
1522.4358 | 0.54945 | 0.06953
1203.8446 | 0.56005 | 0.07369
952.86591 | 0.5733 | 0.07964
754.27557 | 0.58415 | 0.08546
596.71857 | 0.59808 | 0.08764
471.96338 | 0.6115 | 0.09476
373.20856 | 0.62552 | 0.10064
295.47278 | 0.6393 | 0.10538
233.87738 | 0.65604 | 0.11028
185.05922 | 0.67256 | 0.11628
146.35823 | 0.68878 | 0.12352
115.77804 | 0.70655 | 0.13124
91.6721 | 0.72597 | 0.13668
72.51701 | 0.7447 | 0.14425
57.36816 | 0.76377 | 0.15307
45.3629 | 0.7844 | 0.1648
35.93134 | 0.80866 | 0.17757
28.40909 | 0.83742 | 0.19047
22.48202 | 0.86998 | 0.20452
17.79613 | 0.9059 | 0.21499
14.06813 | 0.9489 | 0.22291
11.1448 | 0.99197 | 0.2249
8.81772 | 1.03732 | 0.21998
6.97545 | 1.07787 | 0.20874
5.5173 | 1.11676 | 0.19183
4.36941 | 1.14527 | 0.17495
3.45686 | 1.17199 | 0.15348
2.73547 | 1.19243 | 0.13551
2.16054 | 1.20672 | 0.12045
1.70952 | 1.21935 | 0.10597
1.35352 | 1.22963 | 0.09513
1.07079 | 1.23804 | 0.0872
0.84734 | 1.24429 | 0.08236
0.67072 | 1.25035 | 0.07874
0.53067 | 1.25666 | 0.07697
0.41976 | 1.26255 | 0.07838
0.33183 | 1.26991 | 0.08202
0.26261 | 1.27561 | 0.08784
0.20791 | 1.28356 | 0.09601
0.16452 | 1.29403 | 0.10739
0.13007 | 1.30637 | 0.12531
0.10309 | 1.31654 | 0.14812
0.08153 | 1.32606 | 0.1728
0.06443 | 1.33969 | 0.19981
0.05102 | 1.36087 | 0.22523
0.04042 | 1.38945 | 0.25945
0.03192 | 1.42128 | 0.29857
0.02528 | 1.46159 | 0.3364
0.01999 | 1.52005 | 0.37865