## Sheet1
20004.453 | 0.43414 | -0.02277
15829.126 | 0.44029 | -0.00536
12516.703 | 0.44668 | 0.00785
9909.4424 | 0.45249 | 0.01888
7835.48 | 0.46078 | 0.02756
6217.2461 | 0.46748 | 0.03512
4905.291 | 0.47658 | 0.04275
3881.2737 | 0.48411 | 0.04951
3070.9827 | 0.49317 | 0.05569
2430.7778 | 0.50274 | 0.06264
1923.1537 | 0.51388 | 0.06868
1522.4358 | 0.52503 | 0.07283
1203.8446 | 0.53647 | 0.07789
952.86591 | 0.54862 | 0.08368
754.27557 | 0.56072 | 0.09017
596.71857 | 0.57586 | 0.09519
471.96338 | 0.59008 | 0.10125
373.20856 | 0.60461 | 0.10649
295.47278 | 0.62111 | 0.11184
233.87738 | 0.63703 | 0.11672
185.05922 | 0.65405 | 0.12304
146.35823 | 0.67335 | 0.12983
115.77804 | 0.69231 | 0.13436
91.6721 | 0.71262 | 0.14221
72.51701 | 0.73498 | 0.14967
57.36816 | 0.75708 | 0.15659
45.3629 | 0.78184 | 0.1648
35.93134 | 0.80949 | 0.17368
28.40909 | 0.84035 | 0.1793
22.48202 | 0.8727 | 0.18361
17.79613 | 0.9084 | 0.18394
14.06813 | 0.94547 | 0.17895
11.1448 | 0.97716 | 0.17009
8.81772 | 1.00715 | 0.15657
6.97545 | 1.03201 | 0.14304
5.5173 | 1.05292 | 0.1259
4.36941 | 1.0694 | 0.11293
3.45686 | 1.08096 | 0.09808
2.73547 | 1.09241 | 0.08732
2.16054 | 1.10204 | 0.07948
1.70952 | 1.1087 | 0.07167
1.35352 | 1.11482 | 0.06578
1.07079 | 1.121 | 0.06239
0.84734 | 1.1269 | 0.06154
0.67072 | 1.13169 | 0.06148
0.53067 | 1.13555 | 0.06218
0.41976 | 1.14227 | 0.06461
0.33183 | 1.14862 | 0.07035
0.26261 | 1.15423 | 0.07677
0.20791 | 1.16061 | 0.08517
0.16452 | 1.16923 | 0.09493
0.13007 | 1.18051 | 0.10904
0.10309 | 1.19227 | 0.12829
0.08153 | 1.20373 | 0.15162
0.06443 | 1.21609 | 0.17648
0.05102 | 1.23218 | 0.19855
0.04042 | 1.25675 | 0.22735
0.03192 | 1.28609 | 0.26414
0.02528 | 1.31613 | 0.30319
0.01999 | 1.35541 | 0.34082